## Sheet1
alpha | time | Ea_FWO_kJ_mol | R2_FWO | Ea_Starink_kJ_mol | R2_Starink | Ea_Friedman_kJ_mol | R2_Friedman | ln_beta_FWO | ln_beta_T192_Starink | ln_Friedman | inv_temp | intercepto_starink | intercepto_fwo
0.1 | [52.79 19.3783 10.77 ] | 149.3473 | 0.9996275 | 147.6856 | 0.9995592 | 177.8571 | 0.9831229 | [np.float64(1.6094379124341003), np.float64(2.70805020110221), np.float64(3.4011973816621555)] | [np.float64(-10.566691405482436), np.float64(-9.530852307447484), np.float64(-8.881419488098313)] | [-3.91452614 -2.48680846 -1.91142177] | [0.00176125 0.00170459 0.00166622] | 20.75095 | 34.89895
0.15 | [53.98 19.8433 11.03 ] | 145.867 | 0.999547 | 143.9241 | 0.9994621 | 174.306 | 0.9806329 | [np.float64(1.6094379124341003), np.float64(2.70805020110221), np.float64(3.4011973816621555)] | [np.float64(-10.586037759072157), np.float64(-9.552202857155434), np.float64(-8.90453754743517)] | [-3.25709704 -1.81178362 -1.24836889] | [0.00174359 0.00168574 0.00164628] | 19.62915 | 33.79837
0.2 | [54.7 20.1283 11.19 ] | 143.7601 | 0.9993945 | 141.6463 | 0.9992821 | 168.0643 | 0.9793006 | [np.float64(1.6094379124341003), np.float64(2.70805020110221), np.float64(3.4011973816621555)] | [np.float64(-10.597685789234594), np.float64(-9.564913008077506), np.float64(-8.918583471704865)] | [-2.88285012 -1.46593298 -0.91719739] | [0.00173304 0.00167462 0.00163428] | 18.96113 | 33.14322
0.25 | [55.23 20.3433 11.32 ] | 142.1834 | 0.9992894 | 139.941 | 0.9991572 | 161.4707 | 0.9813302 | [np.float64(1.6094379124341003), np.float64(2.70805020110221), np.float64(3.4011973816621555)] | [np.float64(-10.606450199100248), np.float64(-9.574534676922788), np.float64(-8.929191319935537)] | [-2.61183134 -1.25014764 -0.69996034] | [0.00172515 0.00166625 0.00162528] | 18.46461 | 32.6564
0.3 | [55.66 20.52 11.42] | 140.8106 | 0.9992617 | 138.4584 | 0.9991224 | 155.5743 | 0.9860923 | [np.float64(1.6094379124341003), np.float64(2.70805020110221), np.float64(3.4011973816621555)] | [np.float64(-10.613657439590767), np.float64(-9.582611640689318), np.float64(-8.938002173818607)] | [-2.40185309 -1.10729992 -0.53790139] | [0.00171869 0.00165926 0.00161784] | 18.04204 | 32.24183
0.35 | [56.03 20.67 11.51] | 140.0037 | 0.9993029 | 137.5759 | 0.9991688 | 148.0977 | 0.989544 | [np.float64(1.6094379124341003), np.float64(2.70805020110221), np.float64(3.4011973816621555)] | [np.float64(-10.620015661271193), np.float64(-9.589671056714497), np.float64(-8.945442721794334)] | [-2.22631874 -1.00929732 -0.43899345] | [0.001713 0.00165317 0.00161158] | 17.75868 | 31.96535
0.4 | [56.35 20.805 11.59 ] | 139.2317 | 0.9994133 | 136.7332 | 0.9992965 | 140.1425 | 0.9926954 | [np.float64(1.6094379124341003), np.float64(2.70805020110221), np.float64(3.4011973816621555)] | [np.float64(-10.62579553393333), np.float64(-9.59626181474581), np.float64(-8.952237986363967)] | [-2.08084252 -0.94369405 -0.37773078] | [0.00170785 0.0016475 0.00160588] | 17.49343 | 31.70635
0.45 | [56.65 20.925 11.67 ] | 138.2232 | 0.9993865 | 135.6428 | 0.9992633 | 129.9717 | 0.994019 | [np.float64(1.6094379124341003), np.float64(2.70805020110221), np.float64(3.4011973816621555)] | [np.float64(-10.631231106156381), np.float64(-9.602357108090068), np.float64(-8.958917110437765)] | [-1.94543526 -0.89452924 -0.35286436] | [0.00170303 0.00164228 0.00160031] | 17.18526 | 31.40423
0.5 | [56.92 21.0367 11.73 ] | 137.3225 | 0.9993402 | 134.6669 | 0.9992072 | 121.5976 | 0.9948073 | [np.float64(1.6094379124341003), np.float64(2.70805020110221), np.float64(3.4011973816621555)] | [np.float64(-10.636455688029496), np.float64(-9.608150202362461), np.float64(-8.965297484407493)] | [-1.86086842 -0.87885948 -0.36007357] | [0.0016984 0.00163733 0.001595 ] | 16.90538 | 31.13015
0.55 | [57.18 21.1433 11.8 ] | 136.2787 | 0.9991747 | 133.5395 | 0.9990105 | 116.9232 | 0.9935819 | [np.float64(1.6094379124341003), np.float64(2.70805020110221), np.float64(3.4011973816621555)] | [np.float64(-10.64173113232532), np.float64(-9.613863184375651), np.float64(-8.971900891973839)] | [-1.86312122 -0.90544353 -0.40951347] | [0.00169374 0.00163247 0.00158952] | 16.5961 | 30.82685
0.6 | [57.44 21.2483 11.87 ] | 135.4593 | 0.9990639 | 132.647 | 0.998878 | 118.632 | 0.9922259 | [np.float64(1.6094379124341003), np.float64(2.70805020110221), np.float64(3.4011973816621555)] | [np.float64(-10.647316401878673), np.float64(-9.619902942589482), np.float64(-8.97863373238507)] | [-1.96825801 -0.98296487 -0.48527508] | [0.00168882 0.00162734 0.00158396] | 16.33086 | 30.56779
0.65 | [57.76 21.3567 11.94 ] | 135.6525 | 0.9985807 | 132.8125 | 0.9983104 | 135.3923 | 0.9875091 | [np.float64(1.6094379124341003), np.float64(2.70805020110221), np.float64(3.4011973816621555)] | [np.float64(-10.65443675122224), np.float64(-9.626453188565726), np.float64(-8.986100543363984)] | [-2.29325377 -1.14639203 -0.60512453] | [0.00168257 0.0016218 0.00157781] | 16.26074 | 30.50507
0.7 | [58.21 21.4917 12.02 ] | 140.0285 | 0.9964133 | 137.3534 | 0.9958016 | 174.7044 | 0.9769875 | [np.float64(1.6094379124341003), np.float64(2.70805020110221), np.float64(3.4011973816621555)] | [np.float64(-10.667090936337912), np.float64(-9.635028237610118), np.float64(-8.995679788101699)] | [-2.9322881 -1.46361287 -0.82130975] | [0.00167151 0.00161457 0.00156996] | 16.99597 | 31.2518
0.75 | [58.84 21.6783 12.12 ] | 152.073 | 0.9936711 | 149.9263 | 0.9927187 | 193.9304 | 0.995368 | [np.float64(1.6094379124341003), np.float64(2.70805020110221), np.float64(3.4011973816621555)] | [np.float64(-10.687997657076618), np.float64(-9.64932773668977), np.float64(-9.007998886403628)] | [-3.38581628 -2.07532005 -1.21255416] | [0.00165341 0.00160259 0.00155992] | 19.18846 | 33.46125
0.8 | [62.01 22.215 12.32 ] | 182.1929 | 0.9998664 | 181.4109 | 0.9998418 | 385.1317 | 0.9995986 | [np.float64(1.6094379124341003), np.float64(2.70805020110221), np.float64(3.4011973816621555)] | [np.float64(-10.73097269588438), np.float64(-9.688917396072469), np.float64(-9.033939598933403)] | [-5.80084419 -3.56865496 -2.20415479] | [0.00161681 0.00156988 0.00153898] | 24.57923 | 38.88567
0.85 | [75. 26.215 14.01 ] | 256.1003 | 0.9867016 | 258.131 | 0.9854972 | 292.952 | 0.9613088 | [np.float64(1.6094379124341003), np.float64(2.70805020110221), np.float64(3.4011973816621555)] | [np.float64(-10.915688936730387), np.float64(-9.85454697218683), np.float64(-9.197745891003152)] | [-5.94267438 -4.60642097 -3.99676423] | [0.00146852 0.00144013 0.00141313] | 34.77144 | 49.25344
0.9 | [84.66 30.0817 16.27 ] | 184.1691 | 0.9925838 | 181.6168 | 0.9914825 | 194.2652 | 0.9489389 | [np.float64(1.6094379124341003), np.float64(2.70805020110221), np.float64(3.4011973816621555)] | [np.float64(-11.048207880842918), np.float64(-10.00865006412912), np.float64(-9.367735763179862)] | [-5.3083677 -3.98526597 -3.52328027] | [0.00137058 0.00132906 0.00129339] | 18.95585 | 33.58872