## Sheet1
alpha | time | Ea_FWO_kJ_mol | R2_FWO | Ea_Starink_kJ_mol | R2_Starink | Ea_Friedman_kJ_mol | R2_Friedman | ln_beta_FWO | ln_beta_T192_Starink | ln_Friedman | inv_temp | intercepto_starink | intercepto_fwo
0.1 | [26.33 9.95 5.34] | 167.2593 | 0.9116265 | 168.8038 | 0.9048762 | 209.4764 | 0.9979705 | [np.float64(1.6094379124341003), np.float64(2.70805020110221), np.float64(3.4011973816621555)] | [np.float64(-10.045580206962015), np.float64(-9.003097951458727), np.float64(-8.31635930721885)] | [-7.5521123 -5.92848975 -5.64787484] | [0.00231043 0.00224386 0.00223639] | 36.8712 | 50.47637
0.15 | [40.2 14.63 7.94] | 157.9219 | 0.999952 | 157.7752 | 0.9999515 | 181.6199 | 0.9960343 | [np.float64(1.6094379124341003), np.float64(2.70805020110221), np.float64(3.4011973816621555)] | [np.float64(-10.339393662015077), np.float64(-9.295272277727758), np.float64(-8.636412704893342)] | [-5.2495272 -3.93926574 -3.30962144] | [0.00198259 0.00192712 0.00189301] | 27.31006 | 41.22182
0.2 | [46.21 16.7 8.97] | 165.1059 | 0.9981142 | 164.8013 | 0.9979379 | 187.7392 | 0.9997427 | [np.float64(1.6094379124341003), np.float64(2.70805020110221), np.float64(3.4011973816621555)] | [np.float64(-10.458140382981862), np.float64(-9.417541318127489), np.float64(-8.75614007274954)] | [-4.91988093 -3.69138258 -2.99243771] | [0.00186369 0.00180822 0.00177857] | 26.49653 | 40.52717
0.25 | [50.63 18.35 9.78] | 159.9011 | 0.9884934 | 158.9144 | 0.9872172 | 162.2227 | 0.9838682 | [np.float64(1.6094379124341003), np.float64(2.70805020110221), np.float64(3.4011973816621555)] | [np.float64(-10.545097320207214), np.float64(-9.513658702432998), np.float64(-8.84870297282805)] | [-4.57076876 -3.53658764 -2.83463435] | [0.00178117 0.00171993 0.00169486] | 23.49433 | 37.61418
0.3 | [54.09 19.81 10.53] | 140.8706 | 0.9793585 | 138.5586 | 0.9766148 | 130.6126 | 0.9849403 | [np.float64(1.6094379124341003), np.float64(2.70805020110221), np.float64(3.4011973816621555)] | [np.float64(-10.610321668498731), np.float64(-9.5935078553753), np.float64(-8.929409744645069)] | [-4.41042611 -3.41847071 -2.84043939] | [0.00172167 0.00164987 0.00162509] | 18.06723 | 32.25955
0.35 | [57.01 21.22 11.37] | 114.7711 | 0.9863077 | 110.7887 | 0.9839865 | 96.10085 | 0.9996166 | [np.float64(1.6094379124341003), np.float64(2.70805020110221), np.float64(3.4011973816621555)] | [np.float64(-10.661916987051976), np.float64(-9.664559709311007), np.float64(-9.012575837116222)] | [-4.31436799 -3.33927948 -2.92257475] | [0.00167602 0.00158993 0.0015562 ] | 11.65572 | 25.91484
0.4 | [59.71 22.57 12.26] | 94.69019 | 0.9943271 | 89.3597 | 0.9931866 | 84.46372 | 0.9917498 | [np.float64(1.6094379124341003), np.float64(2.70805020110221), np.float64(3.4011973816621555)] | [np.float64(-10.70512708330831), np.float64(-9.727618578164174), np.float64(-9.094122219601411)] | [-4.37604456 -3.254503 -2.90872923] | [0.00163873 0.00153856 0.00149149] | 6.897102 | 21.21828
0.45 | [62.38 23.87 13.16] | 81.70009 | 0.9984881 | 75.39084 | 0.9982159 | 70.33434 | 0.9767377 | [np.float64(1.6094379124341003), np.float64(2.70805020110221), np.float64(3.4011973816621555)] | [np.float64(-10.745476868138129), np.float64(-9.78514911939074), np.float64(-9.171658347572448)] | [-4.33705327 -3.21825102 -2.91877123] | [0.00160465 0.00149314 0.00143246] | 3.802864 | 18.18307
0.5 | [64.89 25.14 14.09] | 72.44342 | 0.9999355 | 65.34783 | 0.999959 | 55.94149 | 0.9638665 | [np.float64(1.6094379124341003), np.float64(2.70805020110221), np.float64(3.4011973816621555)] | [np.float64(-10.783939460641168), np.float64(-9.839167123896251), np.float64(-9.2466870648959)] | [-4.19471754 -3.17725415 -2.91627435] | [0.00157282 0.00145172 0.00137756] | 1.585538 | 16.0229
0.55 | [67.1 26.33 15.02] | 65.19882 | 0.9996053 | 57.42634 | 0.999228 | 40.64269 | 0.9365812 | [np.float64(1.6094379124341003), np.float64(2.70805020110221), np.float64(3.4011973816621555)] | [np.float64(-10.819157727575897), np.float64(-9.888938568997846), np.float64(-9.319123024858362)] | [-3.97256951 -3.11423432 -2.93911567] | [0.00154423 0.00141457 0.00132656] | -0.1350608 | 14.35684
0.6 | [68.89 27.47 16.02] | 58.48302 | 0.9977657 | 50.06232 | 0.9959539 | 21.51932 | 0.8974583 | [np.float64(1.6094379124341003), np.float64(2.70805020110221), np.float64(3.4011973816621555)] | [np.float64(-10.849689653510506), np.float64(-9.935200048087143), np.float64(-9.3925567824692)] | [-3.62402848 -3.08894466 -3.0124716 ] | [0.00151987 0.00138089 0.00127678] | -1.66789 | 12.8771
0.65 | [70.28 28.64 17.09] | 52.01942 | 0.9955782 | 42.96382 | 0.9914854 | 11.49031 | 0.8615624 | [np.float64(1.6094379124341003), np.float64(2.70805020110221), np.float64(3.4011973816621555)] | [np.float64(-10.874767206043286), np.float64(-9.980865026260949), np.float64(-9.469277137478318)] | [-3.46413718 -3.12812146 -3.09593942] | [0.00150015 0.00134844 0.00122677] | -3.083027 | 11.51407
0.7 | [71.61 29.89 18.28] | 46.24234 | 0.9941275 | 36.582 | 0.9873714 | 10.98955 | 0.7940359 | [np.float64(1.6094379124341003), np.float64(2.70805020110221), np.float64(3.4011973816621555)] | [np.float64(-10.895935413659316), np.float64(-10.027946453787804), np.float64(-9.550085537858772)] | [-3.59447878 -3.19876687 -3.1990732 ] | [0.0014837 0.00131577 0.00117621] | -4.322541 | 10.3267
0.75 | [72.98 31.22 19.59] | 41.37705 | 0.9931102 | 31.14074 | 0.9829878 | 9.214827 | 0.6933164 | [np.float64(1.6094379124341003), np.float64(2.70805020110221), np.float64(3.4011973816621555)] | [np.float64(-10.915914487391438), np.float64(-10.076957019154115), np.float64(-9.63596208115365)] | [-3.67991971 -3.26067486 -3.31099111] | [0.00146834 0.00128261 0.00112476] | -5.367046 | 9.336441
0.8 | [74.41 32.65 21.05] | 37.34745 | 0.9924926 | 26.55476 | 0.9781359 | 8.564509 | 0.6882174 | [np.float64(1.6094379124341003), np.float64(2.70805020110221), np.float64(3.4011973816621555)] | [np.float64(-10.935827314326513), np.float64(-10.128467207414639), np.float64(-9.727140736855791)] | [-3.77880416 -3.34528975 -3.39815202] | [0.00145319 0.00124866 0.00107259] | -6.24229 | 8.518245
0.85 | [75.94 34.23 22.62] | 34.1787 | 0.9928951 | 22.86054 | 0.9747152 | 8.245578 | 0.775989 | [np.float64(1.6094379124341003), np.float64(2.70805020110221), np.float64(3.4011973816621555)] | [np.float64(-10.956308840667624), np.float64(-10.18346010505304), np.float64(-9.820197977068743)] | [-3.85611537 -3.4467179 -3.45372828] | [0.00143777 0.0012134 0.00102185] | -6.950958 | 7.86761
0.9 | [77.59 36. 24.26] | 31.70507 | 0.9944435 | 19.89068 | 0.9744035 | 9.474281 | 0.8976018 | [np.float64(1.6094379124341003), np.float64(2.70805020110221), np.float64(3.4011973816621555)] | [np.float64(-10.977557288135136), np.float64(-10.243255301473194), np.float64(-9.91336865646204)] | [-3.99540461 -3.57065207 -3.49388849] | [0.00142195 0.00117619 0.00097344] | -7.527659 | 7.348777