## Sheet1
alpha | time | Ea_FWO_kJ_mol | R2_FWO | Ea_Starink_kJ_mol | R2_Starink | Ea_Friedman_kJ_mol | R2_Friedman | ln_beta_FWO | ln_beta_T192_Starink | ln_Friedman | inv_temp | intercepto_starink | intercepto_fwo
0.1 | [17.18 14.23 6.06] | 17.20069 | 0.7185795 | 11.24228 | 0.4900513 | 15.61709 | 0.4547509 | [np.float64(1.6094379124341003), np.float64(2.70805020110221), np.float64(3.4011973816621555)] | [np.float64(-9.776241131797367), np.float64(-9.224765194309345), np.float64(-8.423372533242295)] | [-6.51909729 -4.77358884 -6.41917526] | [0.00265837 0.0019992 0.00211515] | -6.086448 | 7.486189
0.15 | [44.21 16.43 8.42] | 124.1204 | 0.9967984 | 122.0294 | 0.9964041 | 169.0845 | 0.988439 | [np.float64(1.6094379124341003), np.float64(2.70805020110221), np.float64(3.4011973816621555)] | [np.float64(-10.377087014177159), np.float64(-9.353901952938122), np.float64(-8.700182667921412)] | [-4.48738715 -2.77278874 -2.23859806] | [0.00194405 0.00186916 0.00183117] | 18.15895 | 32.12052
0.2 | [46.03 16.83 8.65] | 138.0408 | 0.9999884 | 136.5141 | 0.9999833 | 203.2712 | 0.993384 | [np.float64(1.6094379124341003), np.float64(2.70805020110221), np.float64(3.4011973816621555)] | [np.float64(-10.413834901180381), np.float64(-9.379320983047899), np.float64(-8.728278602123435)] | [-3.17725415 -1.48200712 -0.69418343] | [0.0019072 0.00184458 0.00180457] | 20.927 | 34.9218
0.25 | [46.68 16.97 8.72] | 147.8309 | 0.9991924 | 146.7484 | 0.9990687 | 184.1794 | 0.9740772 | [np.float64(1.6094379124341003), np.float64(2.70805020110221), np.float64(3.4011973816621555)] | [np.float64(-10.429080602651643), np.float64(-9.388683322306271), np.float64(-8.737369380900772)] | [-2.42249539 -0.88774883 -0.3297181 ] | [0.00189211 0.0018356 0.00179604] | 23.00555 | 37.01291
0.3 | [47. 17.04 8.77] | 153.0682 | 0.9977927 | 152.2192 | 0.9974942 | 157.9094 | 0.9668398 | [np.float64(1.6094379124341003), np.float64(2.70805020110221), np.float64(3.4011973816621555)] | [np.float64(-10.437888206939942), np.float64(-9.394208607249958), np.float64(-8.743222729049165)] | [-1.91868416 -0.64041243 -0.18187651] | [0.00188345 0.00183033 0.00179057] | 24.09283 | 38.10778
0.35 | [47.21 17.11 8.81] | 154.7001 | 0.9966615 | 153.9097 | 0.9962256 | 137.8954 | 0.9666413 | [np.float64(1.6094379124341003), np.float64(2.70805020110221), np.float64(3.4011973816621555)] | [np.float64(-10.443629416893558), np.float64(-9.39863144002221), np.float64(-8.748235517790988)] | [-1.61772213 -0.52504077 -0.11362633] | [0.00187783 0.00182612 0.00178591] | 24.37154 | 38.39201
0.4 | [47.37 17.16 8.84] | 155.1113 | 0.9956155 | 154.3204 | 0.9950518 | 123.7122 | 0.9709529 | [np.float64(1.6094379124341003), np.float64(2.70805020110221), np.float64(3.4011973816621555)] | [np.float64(-10.448238830739745), np.float64(-9.402519321824636), np.float64(-8.75282480664587)] | [-1.44498336 -0.49076772 -0.09583539] | [0.00187333 0.00182242 0.00178164] | 24.3805 | 38.40568
0.45 | [47.51 17.22 8.88] | 154.6023 | 0.9950977 | 153.7662 | 0.9944672 | 114.6035 | 0.97987 | [np.float64(1.6094379124341003), np.float64(2.70805020110221), np.float64(3.4011973816621555)] | [np.float64(-10.452155329557332), np.float64(-9.406399346812641), np.float64(-8.757266643019141)] | [-1.37579962 -0.52414308 -0.1188133 ] | [0.00186951 0.00181874 0.00177752] | 24.18297 | 38.21237
0.5 | [47.65 17.28 8.92] | 153.3028 | 0.9948644 | 152.3804 | 0.9941971 | 114.6178 | 0.9872384 | [np.float64(1.6094379124341003), np.float64(2.70805020110221), np.float64(3.4011973816621555)] | [np.float64(-10.455956387893082), np.float64(-9.410620010352467), np.float64(-8.762106781214117)] | [-1.45945663 -0.6338882 -0.18917096] | [0.00186581 0.00181475 0.00177305] | 23.8004 | 37.83414
0.55 | [47.84 17.36 8.96] | 152.464 | 0.9950717 | 151.4748 | 0.9944237 | 136.7642 | 0.9921498 | [np.float64(1.6094379124341003), np.float64(2.70805020110221), np.float64(3.4011973816621555)] | [np.float64(-10.460822222339939), np.float64(-9.416047870877277), np.float64(-8.76778348739513)] | [-1.8579794 -0.89737698 -0.33187283] | [0.00186109 0.00180963 0.00176782] | 23.50525 | 37.54425
0.6 | [48.52 17.55 9.04] | 157.1066 | 0.9970286 | 156.308 | 0.9966382 | 336.728 | 0.9881389 | [np.float64(1.6094379124341003), np.float64(2.70805020110221), np.float64(3.4011973816621555)] | [np.float64(-10.472435951042764), np.float64(-9.42768678939358), np.float64(-8.776993599759901)] | [-4.35441147 -1.94924696 -0.71915974] | [0.00184986 0.00179869 0.00175936] | 24.35705 | 38.40626
0.65 | [51.86 19.35 9.56] | 151.1402 | 0.8829846 | 149.7559 | 0.8702447 | 83.94335 | 0.6987834 | [np.float64(1.6094379124341003), np.float64(2.70805020110221), np.float64(3.4011973816621555)] | [np.float64(-10.537249874495087), np.float64(-9.520712565368884), np.float64(-8.8320019576834)] | [-4.40222934 -3.9633163 -3.33540964] | [0.00178846 0.00171362 0.00170966] | 21.68571 | 35.79497
0.7 | [56.03 22.26 11.39] | 79.31822 | 0.9594702 | 73.67895 | 0.9491567 | 59.88726 | 0.9998449 | [np.float64(1.6094379124341003), np.float64(2.70805020110221), np.float64(3.4011973816621555)] | [np.float64(-10.606847632345302), np.float64(-9.662574455370024), np.float64(-9.010243853023876)] | [-5.18053433 -4.21059752 -3.98499701] | [0.00172479 0.00159157 0.00155809] | 4.650138 | 18.87947
0.75 | [62.28 25.36 13.95] | 55.69744 | 0.9986373 | 48.03431 | 0.9983836 | 55.62848 | 0.9614468 | [np.float64(1.6094379124341003), np.float64(2.70805020110221), np.float64(3.4011973816621555)] | [np.float64(-10.7017575288142), np.float64(-9.804176263584687), np.float64(-9.230911611323151)] | [-5.23534257 -3.87883004 -3.60178475] | [0.0016416 0.00147842 0.00138893] | -1.222241 | 13.1648
0.8 | [67.31 27.33 15.49] | 51.75268 | 0.999195 | 43.28334 | 0.9981904 | 32.20978 | 0.9595239 | [np.float64(1.6094379124341003), np.float64(2.70805020110221), np.float64(3.4011973816621555)] | [np.float64(-10.784331996794077), np.float64(-9.893685641583684), np.float64(-9.360794782656054)] | [-4.47633731 -3.6730061 -3.43547832] | [0.0015725 0.00141107 0.00129808] | -2.577145 | 11.91851
0.85 | [70.3 29.27 17.07] | 45.85805 | 0.9984667 | 36.61235 | 0.996207 | 46.90355 | 0.8794002 | [np.float64(1.6094379124341003), np.float64(2.70805020110221), np.float64(3.4011973816621555)] | [np.float64(-10.833366338902309), np.float64(-9.973706065223137), np.float64(-9.475274018980272)] | [-5.17609973 -3.63297182 -3.48675527] | [0.00153285 0.00135347 0.00122294] | -4.057593 | 10.52063
0.9 | [78.55 31.26 18.83] | 47.28981 | 0.9815216 | 37.37409 | 0.9639182 | 40.27338 | 0.7793568 | [np.float64(1.6094379124341003), np.float64(2.70805020110221), np.float64(3.4011973816621555)] | [np.float64(-10.941677664911419), np.float64(-10.049850219740291), np.float64(-9.594044738851355)] | [-5.06720565 -3.68041538 -3.61303014] | [0.00144877 0.00130085 0.00114958] | -4.348077 | 10.3498