## Sheet1
alpha | time | Ea_FWO_kJ_mol | R2_FWO | Ea_Starink_kJ_mol | R2_Starink | Ea_Friedman_kJ_mol | R2_Friedman | ln_beta_FWO | ln_beta_T192_Starink | ln_Friedman | inv_temp | intercepto_starink | intercepto_fwo
0.1 | [54.86 20.63 10.7 ] | 162.5435 | 0.9949773 | 161.3939 | 0.9943096 | 203.5373 | 0.9787876 | [np.float64(1.6094379124341003), np.float64(2.70805020110221), np.float64(3.4011973816621555)] | [np.float64(-10.602604097102663), np.float64(-9.558310359507338), np.float64(-8.910565314411773)] | [-4.07748745 -2.63334866 -1.9543784 ] | [0.00172861 0.00168039 0.00164112] | 23.01222 | 37.1935
0.15 | [56.24 21.16 10.98] | 161.4846 | 0.9967095 | 160.1685 | 0.9962513 | 203.9102 | 0.9792286 | [np.float64(1.6094379124341003), np.float64(2.70805020110221), np.float64(3.4011973816621555)] | [np.float64(-10.624549078837788), np.float64(-9.582452345570129), np.float64(-8.934364425270775)] | [-3.41732676 -1.94063658 -1.28050294] | [0.00170896 0.00165939 0.0016209 ] | 22.34952 | 36.55348
0.2 | [57.06 21.48 11.15] | 160.503 | 0.9974079 | 159.07 | 0.9970355 | 203.1116 | 0.9787574 | [np.float64(1.6094379124341003), np.float64(2.70805020110221), np.float64(3.4011973816621555)] | [np.float64(-10.637303341374786), np.float64(-9.596514854184745), np.float64(-8.94844178036754)] | [-3.05283187 -1.55898247 -0.91399337] | [0.00169765 0.00164728 0.00160906] | 21.89092 | 36.10819
0.25 | [57.67 21.72 11.28] | 159.5784 | 0.9977343 | 158.049 | 0.9974013 | 201.2249 | 0.9776239 | [np.float64(1.6094379124341003), np.float64(2.70805020110221), np.float64(3.4011973816621555)] | [np.float64(-10.646570474823523), np.float64(-9.606703566639172), np.float64(-8.958824930526886)] | [-2.8146615 -1.31350869 -0.68540225] | [0.00168947 0.00163857 0.00160038] | 21.51586 | 35.74291
0.3 | [58.17 21.92 11.39] | 158.958 | 0.998018 | 157.3569 | 0.9977208 | 196.5588 | 0.9771964 | [np.float64(1.6094379124341003), np.float64(2.70805020110221), np.float64(3.4011973816621555)] | [np.float64(-10.654113671191864), np.float64(-9.614991213783863), np.float64(-8.967195231943505)] | [-2.62900799 -1.14936625 -0.54250981] | [0.00168285 0.00163151 0.00159342] | 21.2406 | 35.47556
0.35 | [58.59 22.08 11.48] | 158.0805 | 0.9981158 | 156.399 | 0.9978289 | 191.2159 | 0.9768368 | [np.float64(1.6094379124341003), np.float64(2.70805020110221), np.float64(3.4011973816621555)] | [np.float64(-10.66066156958263), np.float64(-9.622182467630974), np.float64(-8.97470657245023)] | [-2.48831244 -1.03704693 -0.44793299] | [0.00167712 0.00162541 0.0015872 ] | 20.93162 | 35.17358
0.4 | [58.98 22.23 11.56] | 157.2681 | 0.9981994 | 155.5126 | 0.9979213 | 185.5584 | 0.976383 | [np.float64(1.6094379124341003), np.float64(2.70805020110221), np.float64(3.4011973816621555)] | [np.float64(-10.666609479929763), np.float64(-9.628724954652162), np.float64(-8.981551065688782)] | [-2.38460893 -0.9649559 -0.39503346] | [0.00167193 0.00161988 0.00158155] | 20.64916 | 34.8975
0.45 | [59.33 22.37 11.64] | 156.2563 | 0.9982193 | 154.4179 | 0.9979406 | 177.5932 | 0.9772269 | [np.float64(1.6094379124341003), np.float64(2.70805020110221), np.float64(3.4011973816621555)] | [np.float64(-10.672186965570898), np.float64(-9.634904234639171), np.float64(-8.988159427386359)] | [-2.28917541 -0.92589925 -0.37227456] | [0.00166708 0.00161467 0.00157612] | 20.33303 | 34.58745
0.5 | [59.66 22.5 11.72] | 155.224 | 0.998141 | 153.3021 | 0.9978475 | 170.5909 | 0.9774232 | [np.float64(1.6094379124341003), np.float64(2.70805020110221), np.float64(3.4011973816621555)] | [np.float64(-10.67765254720765), np.float64(-9.640878267526599), np.float64(-8.994684805392694)] | [-2.22863785 -0.9127657 -0.37462072] | [0.00166234 0.00160966 0.00157077] | 20.01666 | 34.27708
0.55 | [59.99 22.63 11.79] | 154.2113 | 0.9981193 | 152.2071 | 0.997819 | 163.9127 | 0.9782635 | [np.float64(1.6094379124341003), np.float64(2.70805020110221), np.float64(3.4011973816621555)] | [np.float64(-10.683070787552468), np.float64(-9.64686457947002), np.float64(-9.001158024059912)] | [-2.19732458 -0.92937597 -0.40363928] | [0.00165766 0.00160465 0.00156548] | 19.70644 | 33.9728
0.6 | [60.32 22.76 11.86] | 152.8914 | 0.998017 | 150.7878 | 0.997697 | 157.939 | 0.9796623 | [np.float64(1.6094379124341003), np.float64(2.70805020110221), np.float64(3.4011973816621555)] | [np.float64(-10.688600726985115), np.float64(-9.653016557690297), np.float64(-9.007998886403628)] | [-2.20863948 -0.985172 -0.46425618] | [0.00165289 0.00159951 0.00155992] | 19.33174 | 33.60429
0.65 | [60.67 22.89 11.94] | 151.7275 | 0.9978738 | 149.5301 | 0.9975277 | 153.6161 | 0.9812342 | [np.float64(1.6094379124341003), np.float64(2.70805020110221), np.float64(3.4011973816621555)] | [np.float64(-10.694589394177648), np.float64(-9.659546811248939), np.float64(-9.01523323566029)] | [-2.27569976 -1.08696785 -0.5647012 ] | [0.00164775 0.00159408 0.00155405] | 18.98366 | 33.26284
0.7 | [61.08 23.03 12.02] | 150.6119 | 0.997695 | 148.3174 | 0.9973168 | 152.9509 | 0.9843994 | [np.float64(1.6094379124341003), np.float64(2.70805020110221), np.float64(3.4011973816621555)] | [np.float64(-10.70163144942354), np.float64(-9.667122231538285), np.float64(-9.023569683442414)] | [-2.45340798 -1.28139395 -0.73485498] | [0.00164171 0.00158781 0.00154732] | 18.62933 | 32.91622
0.75 | [61.63 23.22 12.12] | 150.2212 | 0.9973531 | 147.8531 | 0.996919 | 162.8591 | 0.989153 | [np.float64(1.6094379124341003), np.float64(2.70805020110221), np.float64(3.4011973816621555)] | [np.float64(-10.711409503062102), np.float64(-9.677065319950577), np.float64(-9.034264604512519)] | [-2.89002182 -1.67631249 -1.05129464] | [0.00163337 0.0015796 0.00153872] | 18.38108 | 32.67825
0.8 | [63.26 23.64 12.31] | 163.009 | 0.9956645 | 161.167 | 0.9950323 | 281.7349 | 0.9883806 | [np.float64(1.6094379124341003), np.float64(2.70805020110221), np.float64(3.4011973816621555)] | [np.float64(-10.739212387151797), np.float64(-9.699288243954788), np.float64(-9.054425201183891)] | [-4.87304963 -2.96350713 -1.93739649] | [0.00160989 0.00156143 0.00152265] | 20.52269 | 34.84411
0.85 | [75.13 26.94 13.68] | 339.426 | 0.9926094 | 345.7783 | 0.9921118 | 448.7314 | 0.9811778 | [np.float64(1.6094379124341003), np.float64(2.70805020110221), np.float64(3.4011973816621555)] | [np.float64(-10.91475826007676), np.float64(-9.84581722800323), np.float64(-9.178521871003547)] | [-6.40697999 -4.92675381 -4.16048436] | [0.00146923 0.0014467 0.00142735] | 50.27763 | 64.74931
0.9 | [146.12 47.99 23.47] | -350.2702 | 0.9892015 | -384.3785 | 0.9901203 | -540.2774 | 0.9969395 | [np.float64(1.6094379124341003), np.float64(2.70805020110221), np.float64(3.4011973816621555)] | [np.float64(-11.718333911022322), np.float64(-10.565160944342225), np.float64(-9.84979033751733)] | [-9.21034037 -7.50559228 -6.61322173] | [0.00096677 0.00099464 0.00100622] | -56.4793 | -41.2677