## Sheet1
alpha | time | Ea_FWO_kJ_mol | R2_FWO | Ea_Starink_kJ_mol | R2_Starink | Ea_Friedman_kJ_mol | R2_Friedman | ln_beta_FWO | ln_beta_T192_Starink | ln_Friedman | inv_temp | intercepto_starink | intercepto_fwo
0.1 | [14.23 7.03 4.03] | 63.75404 | 0.9821989 | 60.84602 | 0.9781296 | 77.71853 | 0.9185112 | [np.float64(1.6094379124341003), np.float64(2.70805020110221), np.float64(3.4011973816621555)] | [np.float64(-9.747754267507245), np.float64(-8.729245531697606), np.float64(-8.120853722179143)] | [-6.05333995 -4.48627666 -3.97576185] | [0.00269811 0.00258786 0.00247611] | 10.08387 | 23.44417
0.15 | [44.08 16.85 8.82] | 141.0481 | 0.9924871 | 139.698 | 0.9914588 | 169.3405 | 0.9826446 | [np.float64(1.6094379124341003), np.float64(2.70805020110221), np.float64(3.4011973816621555)] | [np.float64(-10.408664785857725), np.float64(-9.365209153235103), np.float64(-8.720849649483506)] | [-4.84406209 -3.51073327 -2.80329538] | [0.00191234 0.00185818 0.00181156] | 21.79002 | 35.77969
0.2 | [46.74 17.78 9.25] | 148.9797 | 0.9974685 | 147.8224 | 0.9971128 | 236.9958 | 0.9997079 | [np.float64(1.6094379124341003), np.float64(2.70805020110221), np.float64(3.4011973816621555)] | [np.float64(-10.457818310384303), np.float64(-9.415978379934616), np.float64(-8.766968705312351)] | [-3.81557711 -2.22910232 -1.09892877] | [0.001864 0.00180969 0.00176857] | 22.73167 | 36.76847
0.25 | [47.86 18.06 9.36] | 162.1853 | 0.9971176 | 161.6249 | 0.9967514 | 258.1382 | 0.9839441 | [np.float64(1.6094379124341003), np.float64(2.70805020110221), np.float64(3.4011973816621555)] | [np.float64(-10.478499841868219), np.float64(-9.432274440352352), np.float64(-8.780267430480594)] | [-2.9872682 -1.15842201 -0.29179719] | [0.00184403 0.0017944 0.00175636] | 25.42098 | 39.47486
0.3 | [48.38 18.18 9.41] | 169.6461 | 0.9959647 | 169.4294 | 0.9954853 | 205.6519 | 0.9646289 | [np.float64(1.6094379124341003), np.float64(2.70805020110221), np.float64(3.4011973816621555)] | [np.float64(-10.488387851362779), np.float64(-9.439324231996945), np.float64(-8.786428673766947)] | [-2.14793454 -0.66123678 -0.10086666] | [0.00183456 0.00178782 0.00175073] | 26.95526 | 41.01732
0.35 | [48.64 18.24 9.45] | 172.5132 | 0.9948859 | 172.4192 | 0.9942953 | 162.4345 | 0.9574064 | [np.float64(1.6094379124341003), np.float64(2.70805020110221), np.float64(3.4011973816621555)] | [np.float64(-10.49405048289573), np.float64(-9.443678713974155), np.float64(-8.790827070360361)] | [-1.63264257 -0.46171805 -0.04204968] | [0.00182916 0.00178377 0.00174672] | 27.50192 | 41.56911
0.4 | [48.82 18.29 9.48] | 173.2078 | 0.9941607 | 173.1308 | 0.9934921 | 138.088 | 0.9546161 | [np.float64(1.6094379124341003), np.float64(2.70805020110221), np.float64(3.4011973816621555)] | [np.float64(-10.498085019120591), np.float64(-9.447237248665939), np.float64(-8.794679970488536)] | [-1.37733462 -0.38296392 -0.02979227] | [0.00182532 0.00178047 0.00174322] | 27.57718 | 41.64837
0.45 | [48.96 18.33 9.5 ] | 173.1351 | 0.993517 | 173.0382 | 0.9927762 | 124.8559 | 0.9601087 | [np.float64(1.6094379124341003), np.float64(2.70805020110221), np.float64(3.4011973816621555)] | [np.float64(-10.501411514276317), np.float64(-9.450345565406764), np.float64(-8.79819109612414)] | [-1.26230838 -0.38153498 -0.04154398] | [0.00182216 0.00177759 0.00174004] | 27.48996 | 41.56462
0.5 | [49.09 18.38 9.53] | 173.0363 | 0.9930665 | 172.9191 | 0.9922747 | 124.4476 | 0.9664219 | [np.float64(1.6094379124341003), np.float64(2.70805020110221), np.float64(3.4011973816621555)] | [np.float64(-10.5045576233098), np.float64(-9.453380707822637), np.float64(-8.80152906636683)] | [-1.28821529 -0.4305714 -0.06917095] | [0.00181917 0.00177478 0.00173702] | 27.40011 | 41.47805
0.55 | [49.25 18.42 9.56] | 172.7418 | 0.992524 | 172.5923 | 0.9916695 | 149.2938 | 0.9600859 | [np.float64(1.6094379124341003), np.float64(2.70805020110221), np.float64(3.4011973816621555)] | [np.float64(-10.508047264401297), np.float64(-9.456785265856297), np.float64(-8.805327287190073)] | [-1.58730956 -0.53865727 -0.12281272] | [0.00181587 0.00177164 0.00173358] | 27.25823 | 41.33985
0.6 | [49.62 18.5 9.6 ] | 175.0849 | 0.9914755 | 175.0293 | 0.9905185 | 318.4556 | 0.9116462 | [np.float64(1.6094379124341003), np.float64(2.70805020110221), np.float64(3.4011973816621555)] | [np.float64(-10.51399989402092), np.float64(-9.461779031775556), np.float64(-8.810313525903792)] | [-3.31524907 -0.84003885 -0.2428371 ] | [0.00181025 0.00176703 0.00172909] | 27.66983 | 41.757
0.65 | [55.13 19.28 9.74] | 356.5815 | 0.2604511 | 365.575 | 0.2509505 | 1222.368 | 0.4637952 | [np.float64(1.6094379124341003), np.float64(2.70805020110221), np.float64(3.4011973816621555)] | [np.float64(-10.60379853966555), np.float64(-9.496742877913965), np.float64(-8.826117172719842)] | [-5.86043628 -3.98123912 -1.46339295] | [0.00172753 0.00173515 0.00171491] | 66.30284 | 80.43934
0.7 | [67.63 23.84 11.73] | -39.69068 | 0.0005136394 | -51.97543 | 0.0007969277 | 172.3237 | 0.005661407 | [np.float64(1.6094379124341003), np.float64(2.70805020110221), np.float64(3.4011973816621555)] | [np.float64(-10.801734064813019), np.float64(-9.710974547827838), np.float64(-9.008448089771584)] | [-6.10799836 -4.57439853 -3.91980319] | [0.00155831 0.00155195 0.00155955] | -19.5789 | -5.244316
0.75 | [89.06 31.19 15.04] | -272.0901 | 0.2299308 | -297.9283 | 0.2447278 | -348.5134 | 0.1924805 | [np.float64(1.6094379124341003), np.float64(2.70805020110221), np.float64(3.4011973816621555)] | [np.float64(-11.097694821607725), np.float64(-10.013797793580519), np.float64(-9.284738188546187)] | [-6.85896511 -5.31089615 -4.49139517] | [0.0013357 0.0013255 0.00135053] | -58.08767 | -43.46428
0.8 | [173.56 58.55 28.89] | -1164.377 | 0.9576372 | -1242.479 | 0.9588288 | -1783.414 | 0.8628724 | [np.float64(1.6094379124341003), np.float64(2.70805020110221), np.float64(3.4011973816621555)] | [np.float64(-11.95519478282198), np.float64(-10.84498005710844), np.float64(-10.136735631983402)] | [-9.49802244 -7.46114052 -6.85184765] | [0.00085457 0.00085975 0.00086654] | -139.6402 | -124.1692
0.85 | [173.56 58.55 28.89] | -1164.377 | 0.9576372 | -1242.479 | 0.9588288 | -1783.414 | 0.8628724 | [np.float64(1.6094379124341003), np.float64(2.70805020110221), np.float64(3.4011973816621555)] | [np.float64(-11.95519478282198), np.float64(-10.84498005710844), np.float64(-10.136735631983402)] | [-9.49802244 -7.46114052 -6.85184765] | [0.00085457 0.00085975 0.00086654] | -139.6402 | -124.1692
0.9 | [173.56 58.55 28.89] | -1164.377 | 0.9576372 | -1242.479 | 0.9588288 | -1783.414 | 0.8628724 | [np.float64(1.6094379124341003), np.float64(2.70805020110221), np.float64(3.4011973816621555)] | [np.float64(-11.95519478282198), np.float64(-10.84498005710844), np.float64(-10.136735631983402)] | [-9.49802244 -7.46114052 -6.85184765] | [0.00085457 0.00085975 0.00086654] | -139.6402 | -124.1692