## Sheet1
Subgrupo | Modelo | Ea (J/mol) | A (1/min) | R2 | Pendiente | Ordenada
1 | CR0 | 8794.63 | 0.03168334 | 0.3264444 | -1057.759 | -13.12392
1 | CR05 | 8864.091 | 0.03291399 | 0.3292353 | -1066.113 | -13.09368
1 | CR1 | 8933.93 | 0.03419696 | 0.3320288 | -1074.513 | -13.06329
1 | CR15 | 9004.146 | 0.03553463 | 0.3348247 | -1082.958 | -13.03275
1 | CR2 | 9145.71 | 0.1151525 | 0.3404224 | -1099.984 | -11.8726
1 | CR25 | 9145.71 | 0.03838417 | 0.3404224 | -1099.984 | -12.97121
1 | CR3 | 9217.059 | 0.03990141 | 0.3432236 | -1108.566 | -12.94022
1 | CR35 | 9288.785 | 0.04148408 | 0.346026 | -1117.192 | -12.90907
1 | CR4 | 9360.888 | 0.04313521 | 0.3488292 | -1125.864 | -12.87777
1 | DM1 | 24372.35 | 0.2252472 | 0.4922218 | -2931.342 | -12.18182
1 | DM2 | 24464.71 | 0.1176899 | 0.4935932 | -2942.451 | -12.83475
1 | DM3 | 24557.74 | 0.02733749 | 0.4949702 | -2953.64 | -14.29834
1 | DM4 | 24495.72 | 0.02654227 | 0.494053 | -2946.18 | -14.32533
1 | DM5 | 24744.48 | 0.02987669 | 0.4977156 | -2976.1 | -14.2171
1 | NG15 | 3694.925 | 0.01012489 | 0.1552198 | -444.4006 | -13.39753
1 | NG2 | 1075.422 | 0.002493352 | 0.02589989 | -129.3445 | -13.56466
1 | NG3 | -1544.081 | -0.003028968 | 0.1023498 | 185.7116 | -13.73178
1 | NG4 | -2853.832 | -0.005149476 | 0.390746 | 343.2397 | -13.81534
1 | P23 | 16583.49 | 0.09568935 | 0.4404082 | -1994.55 | -12.65287
1 | P2 | 1005.772 | 0.00226224 | 0.02285984 | -120.9675 | -13.59497
1 | P3 | -1590.514 | -0.00305763 | 0.1084781 | 191.2963 | -13.75199
1 | P4 | 16583.49 | 0.09568935 | 0.4404082 | -1994.55 | -12.65287
1 | R2 | 8864.091 | 0.016457 | 0.3292353 | -1066.113 | -13.78683
1 | R3 | 8887.329 | 0.01111191 | 0.3301662 | -1068.908 | -14.18218
2 | CR0 | 167253.1 | 41965997107927.5 | 0.9923414 | -20116.08 | 18.75056
2 | CR05 | 185277.1 | 1795708079365250 | 0.9926477 | -22283.88 | 22.40451
2 | CR1 | 205264.1 | 1.1395e+17 | 0.990391 | -24687.79 | 26.45242
2 | CR15 | 227245 | 1.0781e+19 | 0.9857653 | -27331.5 | 30.90047
2 | CR2 | 277008.2 | 9.2254e+23 | 0.9711323 | -33316.68 | 42.05956
2 | CR25 | 277008.2 | 3.0751e+23 | 0.9711323 | -33316.68 | 40.96095
2 | CR3 | 304571.7 | 8.8612e+25 | 0.962225 | -36631.84 | 46.52959
2 | CR35 | 333721.3 | 3.499e+28 | 0.9529665 | -40137.75 | 52.41675
2 | CR4 | 364288.1 | 1.8299e+31 | 0.9437741 | -43814.11 | 58.58865
2 | DM1 | 344645.7 | 3.3056e+28 | 0.9927808 | -41451.67 | 52.32766
2 | DM2 | 367495.6 | 1.8151e+30 | 0.9931722 | -44199.9 | 56.26915
2 | DM3 | 393576.7 | 8.51e+31 | 0.9925462 | -47336.75 | 60.04829
2 | DM4 | 376152.2 | 2.3845e+30 | 0.9931017 | -45241.05 | 56.51872
2 | DM5 | 449533.8 | 8.0785e+36 | 0.988058 | -54066.9 | 71.37624
2 | NG15 | 133462.9 | 78346344086.7 | 0.9899393 | -16052.02 | 12.69276
2 | NG2 | 97562.31 | 58893638.9 | 0.9894533 | -11734.14 | 5.812936
2 | NG3 | 61661.69 | 38276.3 | 0.9883632 | -7416.253 | -1.066893
2 | NG4 | 43711.39 | 870.1082 | 0.9870855 | -5257.311 | -4.506808
2 | P23 | 255949.4 | 1.2556e+21 | 0.9926387 | -30783.87 | 35.53911
2 | P2 | 78556.79 | 1008163.3 | 0.9913327 | -9448.281 | 1.962002
2 | P3 | 48991.35 | 2333.858 | 0.9901101 | -5892.349 | -3.634182
2 | P4 | 255949.4 | 1.2556e+21 | 0.9926387 | -30783.87 | 35.53911
2 | R2 | 185277.1 | 897854039682623.2 | 0.9926477 | -22283.88 | 21.71136
2 | R3 | 191718.6 | 2284024285365158 | 0.9921753 | -23058.62 | 22.61087
3 | CR0 | -10507.17 | -0.005354976 | 0.9872402 | 1263.732 | -15.0796
3 | CR05 | -8997.343 | -0.008550347 | 0.9680409 | 1082.14 | -14.45653
3 | CR1 | -6683.3 | -0.0145979 | 0.8985536 | 803.8223 | -13.62431
3 | CR15 | -3487.472 | -0.02194088 | 0.5690995 | 419.4497 | -12.5664
3 | CR2 | 5128.53 | 1.443924 | 0.5031064 | -616.825 | -8.765271
3 | CR25 | 5128.53 | 0.4813081 | 0.5031064 | -616.825 | -9.863883
3 | CR3 | 10150.55 | 4.519605 | 0.7210779 | -1220.839 | -8.306919
3 | CR35 | 15410.43 | 35.33245 | 0.8040434 | -1853.462 | -6.668059
3 | CR4 | 20797.97 | 259.1165 | 0.8436813 | -2501.439 | -4.975394
3 | DM1 | -8646.043 | -0.005131703 | 0.9526941 | 1039.888 | -14.92724
3 | DM2 | -7031.099 | -0.004299179 | 0.8932048 | 845.6532 | -14.89749
3 | DM3 | -4276.189 | -0.001625341 | 0.6423849 | 514.3112 | -15.37292
3 | DM4 | -6152.017 | -0.001167261 | 0.8407021 | 739.9231 | -16.06769
3 | DM5 | 3070.306 | 0.01450667 | 0.2685519 | -369.2757 | -12.85274
3 | NG15 | -8578.3 | -0.01096396 | 0.9643748 | 1031.74 | -14.16019
3 | NG2 | -9525.8 | -0.009313241 | 0.9802283 | 1145.699 | -14.42814
3 | NG3 | -10473.3 | -0.007832785 | 0.9898488 | 1259.658 | -14.69608
3 | NG4 | -10947.05 | -0.007160551 | 0.9930332 | 1316.637 | -14.83005
3 | P23 | -9576.607 | -0.005267076 | 0.9741946 | 1151.81 | -15.00342
3 | P2 | -11437.74 | -0.005401639 | 0.9946432 | 1375.654 | -15.15579
3 | P3 | -11747.92 | -0.005409012 | 0.996203 | 1412.961 | -15.18118
3 | P4 | -9576.607 | -0.005267076 | 0.9741946 | 1151.81 | -15.00342
3 | R2 | -8997.343 | -0.004275173 | 0.9680409 | 1082.14 | -15.14968
3 | R3 | -8322.244 | -0.003394172 | 0.9544173 | 1000.943 | -15.30244
4 | CR0 | -16333.61 | -0.003690464 | 0.9982362 | 1964.497 | -15.89304
4 | CR05 | -15894.08 | -0.005747971 | 0.9977659 | 1911.633 | -15.42267
4 | CR1 | -15153.35 | -0.01007242 | 0.9967937 | 1822.543 | -14.81399
4 | CR15 | -14071.99 | -0.01996637 | 0.9948365 | 1692.484 | -14.05571
4 | CR2 | -11095.63 | -0.3171421 | 0.9834759 | 1334.508 | -11.05277
4 | CR25 | -11095.63 | -0.105714 | 0.9834759 | 1334.508 | -12.15139
4 | CR3 | -9379.842 | -0.2654837 | 0.9687474 | 1128.144 | -11.06258
4 | CR35 | -7603.335 | -0.6764766 | 0.9388047 | 914.4779 | -9.917261
4 | CR4 | -5799.663 | -1.687065 | 0.8739596 | 697.5444 | -8.732626
4 | DM1 | -15923.69 | -0.003398774 | 0.9977704 | 1915.194 | -15.94996
4 | DM2 | -15478.06 | -0.00287943 | 0.997197 | 1861.597 | -16.0874
4 | DM3 | -14624.7 | -0.001290315 | 0.9958324 | 1758.96 | -16.8334
4 | DM4 | -15210.55 | -0.0008048284 | 0.9968123 | 1829.423 | -17.34469
4 | DM5 | -12195.25 | -0.006658124 | 0.9888175 | 1466.762 | -15.01078
4 | NG15 | -15683.41 | -0.007414757 | 0.9975356 | 1886.295 | -15.1547
4 | NG2 | -15948.44 | -0.006359021 | 0.9978535 | 1918.171 | -15.32506
4 | NG3 | -16213.47 | -0.005452099 | 0.9981398 | 1950.047 | -15.49541
4 | NG4 | -16345.99 | -0.005047853 | 0.9982719 | 1965.985 | -15.58059
4 | P23 | -16128.65 | -0.003541904 | 0.9980132 | 1939.846 | -15.9215
4 | P2 | -16538.57 | -0.003844651 | 0.9984405 | 1989.148 | -15.86458
4 | P3 | -16606.89 | -0.003897331 | 0.9985047 | 1997.365 | -15.8551
4 | P4 | -16128.65 | -0.003541904 | 0.9980132 | 1939.846 | -15.9215
4 | R2 | -15894.08 | -0.002873986 | 0.9977659 | 1911.633 | -16.11582
4 | R3 | -15684.12 | -0.002278369 | 0.9975153 | 1886.38 | -16.33476