## Sheet1
Subgrupo | Modelo | Ea (J/mol) | A (1/min) | R2 | Pendiente | Ordenada
1 | CR0 | 15260.47 | 1.053039 | 0.4725953 | -1835.427 | -10.1714
1 | CR05 | 15468.92 | 1.161058 | 0.4781807 | -1860.498 | -10.08732
1 | CR1 | 15679.7 | 1.281247 | 0.4837544 | -1885.848 | -10.00235
1 | CR15 | 15892.8 | 1.415079 | 0.4893145 | -1911.478 | -9.916497
1 | CR2 | 16325.96 | 5.191607 | 0.5003857 | -1963.576 | -8.64353
1 | CR25 | 16325.96 | 1.730536 | 0.5003857 | -1963.576 | -9.742142
1 | CR3 | 16546.02 | 1.916157 | 0.5058927 | -1990.044 | -9.65364
1 | CR35 | 16768.4 | 2.123478 | 0.5113782 | -2016.791 | -9.564258
1 | CR4 | 16993.1 | 2.355208 | 0.5168402 | -2043.815 | -9.473995
1 | DM1 | 36927.19 | 109.225 | 0.5723889 | -4441.353 | -6.413354
1 | DM2 | 37203.59 | 61.51311 | 0.57526 | -4474.597 | -6.994971
1 | DM3 | 37484.09 | 15.42166 | 0.5781528 | -4508.333 | -8.38596
1 | DM4 | 37297.08 | 14.23035 | 0.576228 | -4485.842 | -8.461354
1 | DM5 | 38049.25 | 19.65828 | 0.5838929 | -4576.307 | -8.158199
1 | NG15 | 8317.72 | 0.1835665 | 0.3676855 | -1000.399 | -11.31138
1 | NG2 | 4636.731 | 0.05317994 | 0.2394709 | -557.6747 | -11.9659
1 | NG3 | 955.7415 | 0.0056967 | 0.02811401 | -114.9501 | -12.62042
1 | NG4 | -884.7531 | -0.003801705 | 0.04064761 | 106.4121 | -12.94768
1 | P23 | 26093.83 | 11.78865 | 0.5413319 | -3138.39 | -8.292378
1 | P2 | 4427.119 | 0.04666032 | 0.2246597 | -532.464 | -12.05043
1 | P3 | 816.0002 | 0.004597272 | 0.02083999 | -98.143 | -12.67677
1 | P4 | 26093.83 | 11.78865 | 0.5413319 | -3138.39 | -8.292378
1 | R2 | 15468.92 | 0.5805292 | 0.4781807 | -1860.498 | -10.78046
1 | R3 | 15538.92 | 0.3999 | 0.48004 | -1868.917 | -11.15771
2 | CR0 | 8680.553 | 0.07036791 | 0.9448689 | -1044.038 | -12.31292
2 | CR05 | 13273.37 | 0.2997938 | 0.9989054 | -1596.432 | -11.28824
2 | CR1 | 19275.09 | 1.618842 | 0.9754006 | -2318.278 | -9.974919
2 | CR15 | 26823.13 | 11.49122 | 0.9229054 | -3226.106 | -8.345498
2 | CR2 | 45843.77 | 3430.308 | 0.8301062 | -5513.779 | -3.18265
2 | CR25 | 45843.77 | 1143.436 | 0.8301062 | -5513.779 | -4.281263
2 | CR3 | 56715.78 | 14312.8 | 0.8015038 | -6821.392 | -1.96696
2 | CR35 | 68169.31 | 196697.9 | 0.7818957 | -8198.945 | 0.4696133
2 | CR4 | 80046.32 | 2889871.6 | 0.7684422 | -9627.432 | 2.996301
2 | DM1 | 28509.15 | 3.552676 | 0.9859726 | -3428.889 | -9.58034
2 | DM2 | 33915.5 | 7.147029 | 0.9975209 | -4079.128 | -9.054992
2 | DM3 | 41358.73 | 9.959048 | 0.9962653 | -4974.349 | -8.921619
2 | DM4 | 36334.35 | 2.900226 | 0.9991711 | -4370.05 | -10.02579
2 | DM5 | 59425.07 | 723.8368 | 0.9552558 | -7147.248 | -4.997967
2 | NG15 | 9134.047 | 0.1415238 | 0.9640195 | -1098.582 | -11.66511
2 | NG2 | 4063.524 | 0.02704259 | 0.9293532 | -488.7333 | -12.51021
2 | NG3 | -1006.999 | -0.002878419 | 0.806888 | 121.1151 | -13.35531
2 | NG4 | -3542.261 | -0.006635825 | 0.9957346 | 426.0393 | -13.77785
2 | P23 | 18594.85 | 0.5910062 | 0.9786612 | -2236.464 | -10.94663
2 | P2 | -1233.746 | -0.002550827 | 0.4161362 | 148.3867 | -13.67921
2 | P3 | -4538.513 | -0.005950838 | 0.9288475 | 545.8617 | -14.13464
2 | P4 | 18594.85 | 0.5910062 | 0.9786612 | -2236.464 | -10.94663
2 | R2 | 13273.37 | 0.1498969 | 0.9989054 | -1596.432 | -11.98138
2 | R3 | 15105.34 | 0.1702149 | 0.9968362 | -1816.769 | -11.98356
3 | CR0 | -16909.31 | -0.003935988 | 0.9986143 | 2033.738 | -15.86327
3 | CR05 | -16533.41 | -0.007364524 | 0.9961667 | 1988.527 | -15.21428
3 | CR1 | -15185.54 | -0.02080871 | 0.9710252 | 1826.414 | -14.09054
3 | CR15 | -12349.6 | -0.09755926 | 0.808345 | 1485.327 | -12.33874
3 | CR2 | -4428.751 | -11.49511 | 0.07492426 | 532.6604 | -6.544012
3 | CR25 | -4428.751 | -3.831705 | 0.07492426 | 532.6604 | -7.642624
3 | CR3 | -255.7392 | -2.941483 | 0.0001537856 | 30.75858 | -5.055305
3 | CR35 | 3926.586 | 640.71 | 0.02281976 | -472.2633 | -2.40301
3 | CR4 | 8110.197 | 19557.92 | 0.06495304 | -975.4399 | 0.2901971
3 | DM1 | -16825.98 | -0.003921241 | 0.9982051 | 2023.716 | -15.86209
3 | DM2 | -16590.46 | -0.003844555 | 0.9965285 | 1995.388 | -15.86774
3 | DM3 | -15476.12 | -0.002722589 | 0.9778041 | 1861.363 | -16.14329
3 | DM4 | -16310.03 | -0.001221276 | 0.9935613 | 1961.66 | -16.99746
3 | DM5 | -9897.713 | -0.08053152 | 0.5434956 | 1190.43 | -12.30923
3 | NG15 | -15787.91 | -0.01197674 | 0.9860208 | 1898.863 | -14.68185
3 | NG2 | -16089.09 | -0.009081243 | 0.9912136 | 1935.087 | -14.9775
3 | NG3 | -16390.28 | -0.006883346 | 0.9950187 | 1971.312 | -15.27316
3 | NG4 | -16540.87 | -0.005991995 | 0.996436 | 1989.424 | -15.42098
3 | P23 | -16867.65 | -0.00392862 | 0.9984237 | 2028.727 | -15.86268
3 | P2 | -16950.98 | -0.003943347 | 0.9987775 | 2038.75 | -15.86387
3 | P3 | -16964.87 | -0.003945797 | 0.9988258 | 2040.42 | -15.86407
3 | P4 | -16867.65 | -0.00392862 | 0.9984237 | 2028.727 | -15.86268
3 | R2 | -16533.41 | -0.003682262 | 0.9961667 | 1988.527 | -15.90743
3 | R3 | -16234.38 | -0.003283236 | 0.9928973 | 1952.562 | -16.00387