## Sheet1
Subgrupo | Modelo | Ea (J/mol) | A (1/min) | R2 | Pendiente | Ordenada
1 | CR0 | 20300.4 | 7.684995 | 0.6083659 | -2441.595 | -8.469187
1 | CR05 | 20517.57 | 8.48298 | 0.6125153 | -2467.715 | -8.381036
1 | CR1 | 20736.97 | 9.37191 | 0.6166445 | -2494.103 | -8.292018
1 | CR15 | 20958.6 | 10.36292 | 0.6207524 | -2520.759 | -8.202131
1 | CR2 | 21408.54 | 38.10948 | 0.6289002 | -2574.875 | -6.921143
1 | CR25 | 21408.54 | 12.70316 | 0.6289002 | -2574.875 | -8.019756
1 | CR3 | 21636.85 | 14.0827 | 0.6329381 | -2602.335 | -7.927268
1 | CR35 | 21867.38 | 15.62542 | 0.6369505 | -2630.061 | -7.833914
1 | CR4 | 22100.14 | 17.35195 | 0.6409366 | -2658.055 | -7.739696
1 | DM1 | 46741.97 | 3818.446 | 0.6776783 | -5621.809 | -3.09486
1 | DM2 | 47030.06 | 2159.34 | 0.6797981 | -5656.458 | -3.671045
1 | DM3 | 47322.08 | 543.5728 | 0.6819304 | -5691.581 | -5.05663
1 | DM4 | 47127.39 | 500.218 | 0.6805117 | -5668.165 | -5.135627
1 | DM5 | 47910.12 | 698.5827 | 0.6861557 | -5762.306 | -4.81809
1 | NG15 | 11777.59 | 0.8365229 | 0.5334634 | -1416.529 | -10.14252
1 | NG2 | 7297.902 | 0.205489 | 0.4332973 | -877.7425 | -11.06777
1 | NG3 | 2818.212 | 0.03145817 | 0.1976296 | -338.9556 | -11.99302
1 | NG4 | 578.3671 | 0.004064883 | 0.01740904 | -69.5621 | -12.45564
1 | P23 | 33521.18 | 186.4141 | 0.6562328 | -4031.702 | -5.782024
1 | P2 | 7079.616 | 0.1824435 | 0.4203005 | -851.4885 | -11.15635
1 | P3 | 2672.688 | 0.0281229 | 0.1824735 | -321.4529 | -12.05207
1 | P4 | 33521.18 | 186.4141 | 0.6562328 | -4031.702 | -5.782024
1 | R2 | 20517.57 | 4.24149 | 0.6125153 | -2467.715 | -9.074184
1 | R3 | 20590.46 | 2.922888 | 0.613894 | -2476.481 | -9.450072
2 | CR0 | 5494.526 | 0.02140393 | 0.7009621 | -660.8445 | -13.04575
2 | CR05 | 7185.486 | 0.04303697 | 0.8004528 | -864.2219 | -12.61558
2 | CR1 | 9025.281 | 0.08600077 | 0.8636952 | -1085.5 | -12.15125
2 | CR15 | 11015.08 | 0.1728349 | 0.9038939 | -1324.82 | -11.6525
2 | CR2 | 15437.75 | 2.18135 | 0.9461902 | -1856.748 | -9.454688
2 | CR25 | 15437.75 | 0.7271167 | 0.9461902 | -1856.748 | -10.5533
2 | CR3 | 17861.71 | 1.530615 | 0.9568582 | -2148.287 | -9.954806
2 | CR35 | 20418.48 | 3.282369 | 0.9636787 | -2455.797 | -9.325691
2 | CR4 | 23099.66 | 7.169436 | 0.9679615 | -2778.271 | -8.667807
2 | DM1 | 21526.87 | 0.5531087 | 0.9165084 | -2589.107 | -11.15932
2 | DM2 | 23689.3 | 0.5287386 | 0.9293951 | -2849.189 | -11.3001
2 | DM3 | 26102.04 | 0.2382466 | 0.9408736 | -3139.377 | -12.19428
2 | DM4 | 24491.47 | 0.148793 | 0.9335987 | -2945.669 | -12.60134
2 | DM5 | 31208.16 | 1.028722 | 0.9570035 | -3753.508 | -10.91018
2 | NG15 | 2504.247 | 0.009443593 | 0.4808481 | -301.194 | -13.07822
2 | NG2 | -756.2692 | -0.001794096 | 0.1131091 | 90.95897 | -13.54171
2 | NG3 | -4016.786 | -0.005994558 | 0.8565394 | 483.1119 | -14.0052
2 | NG4 | -5647.044 | -0.006684274 | 0.9409785 | 679.1884 | -14.23695
2 | P23 | 13510.7 | 0.1351681 | 0.877811 | -1624.976 | -12.10253
2 | P2 | -2521.647 | -0.003824849 | 0.5788591 | 303.2867 | -13.98896
2 | P3 | -5193.704 | -0.005752583 | 0.905185 | 624.6638 | -14.30337
2 | P4 | 13510.7 | 0.1351681 | 0.877811 | -1624.976 | -12.10253
2 | R2 | 7185.486 | 0.02151849 | 0.8004528 | -864.2219 | -13.30872
2 | R3 | 7782.108 | 0.01806849 | 0.8248041 | -935.9795 | -13.56323
3 | CR0 | -14468.39 | -0.002735879 | 0.994383 | 1740.161 | -16.07109
3 | CR05 | -13866.55 | -0.003457573 | 0.9925932 | 1667.775 | -15.79448
3 | CR1 | -13149.39 | -0.004461414 | 0.9899162 | 1581.52 | -15.48648
3 | CR15 | -12314.51 | -0.005869382 | 0.9858437 | 1481.106 | -15.1466
3 | CR2 | -10305.68 | -0.03190861 | 0.9694811 | 1239.497 | -13.27539
3 | CR25 | -10305.68 | -0.0106362 | 0.9694811 | 1239.497 | -14.374
3 | CR3 | -9149.039 | -0.01450456 | 0.9530587 | 1100.385 | -13.94476
3 | CR35 | -7907.056 | -0.01974991 | 0.9252651 | 951.0074 | -13.49018
3 | CR4 | -6593.277 | -0.02653602 | 0.8763366 | 792.9949 | -13.01312
3 | DM1 | -12385.93 | -0.00181142 | 0.9853159 | 1489.696 | -16.32802
3 | DM2 | -11651.09 | -0.001208925 | 0.9803818 | 1401.315 | -16.67124
3 | DM3 | -10730.2 | -0.0003696718 | 0.9721837 | 1290.556 | -17.77377
3 | DM4 | -11346.84 | -0.0002989248 | 0.9779609 | 1364.721 | -18.04207
3 | DM5 | -8660.81 | -0.0007078321 | 0.9401278 | 1041.664 | -16.90993
3 | NG15 | -14283.21 | -0.004344683 | 0.9940422 | 1717.889 | -15.5957
3 | NG2 | -14850.13 | -0.004277055 | 0.9955293 | 1786.073 | -15.65032
3 | NG3 | -15417.04 | -0.004204345 | 0.9967185 | 1854.257 | -15.70493
3 | NG4 | -15700.49 | -0.004166314 | 0.9972174 | 1888.349 | -15.73223
3 | P23 | -13427.16 | -0.002232892 | 0.9907179 | 1614.928 | -16.19955
3 | P2 | -15509.63 | -0.003334809 | 0.9968244 | 1865.393 | -15.94262
3 | P3 | -15856.7 | -0.003558609 | 0.9974305 | 1907.137 | -15.89979
3 | P4 | -13427.16 | -0.002232892 | 0.9907179 | 1614.928 | -16.19955
3 | R2 | -13866.55 | -0.001728787 | 0.9925932 | 1667.775 | -16.48763
3 | R3 | -13640.53 | -0.001251892 | 0.9918195 | 1640.591 | -16.79396