## Sheet1
Subgrupo | Modelo | Ea (J/mol) | A (1/min) | R2 | Pendiente | Ordenada
1 | CR0 | 16469.98 | 1.270682 | 0.5401338 | -1980.898 | -10.0598
1 | CR05 | 16674.7 | 1.398335 | 0.5455019 | -2005.52 | -9.976426
1 | CR1 | 16881.94 | 1.540309 | 0.5508615 | -2030.446 | -9.892078
1 | CR15 | 17091.71 | 1.698344 | 0.5562101 | -2055.676 | -9.806757
1 | CR2 | 17518.84 | 6.212163 | 0.5668653 | -2107.048 | -8.534584
1 | CR25 | 17518.84 | 2.070721 | 0.5668653 | -2107.048 | -9.633197
1 | CR3 | 17736.19 | 2.289799 | 0.5721673 | -2133.189 | -9.54496
1 | CR35 | 17956.05 | 2.534485 | 0.5774492 | -2159.633 | -9.455753
1 | CR4 | 18178.43 | 2.808 | 0.5827087 | -2186.379 | -9.36558
1 | DM1 | 39463.76 | 153.3219 | 0.6348191 | -4746.435 | -6.14066
1 | DM2 | 39735.05 | 86.20863 | 0.6375102 | -4779.064 | -6.72328
1 | DM3 | 40010.8 | 21.58177 | 0.6402265 | -4812.229 | -8.115117
1 | DM4 | 39826.96 | 19.93376 | 0.6384192 | -4790.118 | -8.189946
1 | DM5 | 40566.82 | 27.43656 | 0.645618 | -4879.104 | -7.88889
1 | NG15 | 9080.026 | 0.2121476 | 0.4364577 | -1092.084 | -11.25437
1 | NG2 | 5179.069 | 0.06123298 | 0.3029965 | -622.9035 | -11.93551
1 | NG3 | 1278.111 | 0.007646895 | 0.05316986 | -153.7226 | -12.61666
1 | NG4 | -672.3675 | -0.002861637 | 0.02541472 | 80.86783 | -12.95723
1 | P23 | 27966.87 | 15.31153 | 0.6057129 | -3363.666 | -8.100231
1 | P2 | 4973.087 | 0.05406783 | 0.2873667 | -598.1293 | -12.01937
1 | P3 | 1140.79 | 0.006454187 | 0.04306468 | -137.2065 | -12.67256
1 | P4 | 27966.87 | 15.31153 | 0.6057129 | -3363.666 | -8.100231
1 | R2 | 16674.7 | 0.6991677 | 0.5455019 | -2005.52 | -10.66957
1 | R3 | 16743.5 | 0.4813291 | 0.5472895 | -2013.795 | -11.04703
2 | CR0 | 107313.2 | 1934089374.8 | 0.8555343 | -12906.91 | 9.209334
2 | CR05 | 116492.7 | 16500035864.4 | 0.8473536 | -14010.95 | 11.27098
2 | CR1 | 126209.6 | 158189048516.6 | 0.8392686 | -15179.64 | 13.4513
2 | CR15 | 136465.8 | 1704979369134.3 | 0.8313372 | -16413.18 | 15.75068
2 | CR2 | 158584.9 | 842124769516797.5 | 0.8161456 | -19073.52 | 21.80284
2 | CR25 | 158584.9 | 280708256505599.8 | 0.8161456 | -19073.52 | 20.70423
2 | CR3 | 170433.2 | 4274072003306282 | 0.8089755 | -20498.56 | 23.35518
2 | CR35 | 182792 | 72696373027787648 | 0.802137 | -21985 | 26.1189
2 | CR4 | 195646.3 | 1.3767e+18 | 0.795656 | -23531.02 | 28.99207
2 | DM1 | 223816.2 | 9.0952e+19 | 0.8654846 | -26919.11 | 33.04822
2 | DM2 | 235714.2 | 6.9399e+20 | 0.8600294 | -28350.12 | 35.02855
2 | DM3 | 248533.4 | 2.8878e+21 | 0.8541798 | -29891.92 | 36.40139
2 | DM4 | 239982.3 | 4.092e+20 | 0.8580283 | -28863.45 | 34.48234
2 | DM5 | 275164.2 | 1.2554e+24 | 0.8430655 | -33094.89 | 42.37432
2 | NG15 | 81076.42 | 8747021.2 | 0.8291133 | -9751.326 | 4.091015
2 | NG2 | 58509.85 | 58564.62 | 0.8180304 | -7037.17 | -0.5891256
2 | NG3 | 35943.27 | 333.7834 | 0.7926463 | -4323.015 | -5.269266
2 | NG4 | 24659.99 | 22.0577 | 0.7621066 | -2965.937 | -7.609337
2 | P23 | 165564.7 | 448062596644228.5 | 0.86228 | -19913.01 | 21.12878
2 | P2 | 49061.65 | 5888.683 | 0.8322258 | -5900.805 | -2.710107
2 | P3 | 29644.48 | 66.94282 | 0.8032398 | -3565.438 | -6.683254
2 | P4 | 165564.7 | 448062596644228.5 | 0.86228 | -19913.01 | 21.12878
2 | R2 | 116492.7 | 8250017932.2 | 0.8473536 | -14010.95 | 10.57784
2 | R3 | 119671.8 | 11533126358.3 | 0.844645 | -14393.31 | 10.88592
3 | CR0 | -9007.317 | -0.005005543 | 0.9767705 | 1083.339 | -14.99306
3 | CR05 | -7874.51 | -0.006972235 | 0.9598603 | 947.0929 | -14.52727
3 | CR1 | -6414.17 | -0.009906995 | 0.9216714 | 771.4532 | -13.97084
3 | CR15 | -4612.915 | -0.01364946 | 0.8190262 | 554.8103 | -13.32073
3 | CR2 | -64.29304 | -0.002726129 | 0.0004970977 | 7.732733 | -10.65839
3 | CR25 | -64.29304 | -0.0009087095 | 0.0004970977 | 7.732733 | -11.757
3 | CR3 | 2596.121 | 0.08966709 | 0.3827231 | -312.244 | -10.86349
3 | CR35 | 5443.069 | 0.4866839 | 0.6786742 | -654.6557 | -9.9123
3 | CR4 | 8426.979 | 2.041504 | 0.7992493 | -1013.54 | -8.915568
3 | DM1 | -6380.416 | -0.00401466 | 0.892515 | 767.3934 | -14.86885
3 | DM2 | -5051.802 | -0.002809163 | 0.8037503 | 607.5967 | -14.99243
3 | DM3 | -3216.431 | -0.0008102779 | 0.5618995 | 386.8507 | -15.78422
3 | DM4 | -4450.63 | -0.000695545 | 0.7440857 | 535.2918 | -16.26168
3 | DM5 | 1132.362 | 0.001425281 | 0.08996771 | -136.1929 | -14.17551
3 | NG15 | -8154.186 | -0.008594465 | 0.9698885 | 980.7306 | -14.35298
3 | NG2 | -9024.194 | -0.00785715 | 0.9818826 | 1085.369 | -14.54406
3 | NG3 | -9894.202 | -0.007116325 | 0.9894489 | 1190.008 | -14.73513
3 | NG4 | -10329.21 | -0.00675229 | 0.992067 | 1242.327 | -14.83067
3 | P23 | -7693.866 | -0.004549592 | 0.9482405 | 925.3664 | -14.93096
3 | P2 | -10320.77 | -0.005390087 | 0.9907222 | 1241.312 | -15.05517
3 | P3 | -10758.58 | -0.005503617 | 0.9933998 | 1293.97 | -15.07587
3 | P4 | -7693.866 | -0.004549592 | 0.9482405 | 925.3664 | -14.93096
3 | R2 | -7874.51 | -0.003486117 | 0.9598603 | 947.0929 | -15.22041
3 | R3 | -7425.324 | -0.002610966 | 0.9506092 | 893.068 | -15.45075
4 | CR0 | -16079.83 | -0.003249758 | 0.9988723 | 1933.974 | -16.00456
4 | CR05 | -15702.16 | -0.004521893 | 0.9990197 | 1888.55 | -15.65044
4 | CR1 | -15184.04 | -0.006637182 | 0.9992109 | 1826.233 | -15.23313
4 | CR15 | -14517.36 | -0.0102839 | 0.9994229 | 1746.05 | -14.75034
4 | CR2 | -12783.97 | -0.08571401 | 0.9996413 | 1537.57 | -12.50275
4 | CR25 | -12783.97 | -0.02857134 | 0.9996413 | 1537.57 | -13.60136
4 | CR3 | -11766.28 | -0.05045161 | 0.9993799 | 1415.168 | -12.94979
4 | CR35 | -10684.2 | -0.09144742 | 0.9985403 | 1285.023 | -12.25857
4 | CR4 | -9559.952 | -0.1685651 | 0.9966491 | 1149.807 | -11.53583
4 | DM1 | -15415.37 | -0.002632781 | 0.9990987 | 1854.057 | -16.1729
4 | DM2 | -14986.77 | -0.001979905 | 0.9992441 | 1802.507 | -16.42969
4 | DM3 | -14347.28 | -0.0007196426 | 0.9994345 | 1725.594 | -17.39813
4 | DM4 | -14779 | -0.0005177407 | 0.9993108 | 1777.518 | -17.75706
4 | DM5 | -12767.54 | -0.002126508 | 0.9996286 | 1535.593 | -16.198
4 | NG15 | -15704.12 | -0.00561441 | 0.999032 | 1888.786 | -15.43416
4 | NG2 | -15964.16 | -0.005161592 | 0.9989357 | 1920.062 | -15.53467
4 | NG3 | -16224.21 | -0.004744036 | 0.9988357 | 1951.338 | -15.63519
4 | NG4 | -16354.23 | -0.00454766 | 0.9987845 | 1966.976 | -15.68545
4 | P23 | -15747.6 | -0.002925698 | 0.9989884 | 1894.016 | -16.08873
4 | P2 | -16412.06 | -0.003608172 | 0.9987514 | 1973.932 | -15.92039
4 | P3 | -16522.81 | -0.003735878 | 0.9987101 | 1987.252 | -15.89233
4 | P4 | -15747.6 | -0.002925698 | 0.9989884 | 1894.016 | -16.08873
4 | R2 | -15702.16 | -0.002260947 | 0.9990197 | 1888.55 | -16.34359
4 | R3 | -15545.78 | -0.001702651 | 0.9990792 | 1869.742 | -16.61718