## Sheet1
Subgrupo | Modelo | Ea (J/mol) | A (1/min) | R2 | Pendiente | Ordenada
1 | CR0 | 13189.91 | 0.2660308 | 0.474693 | -1586.393 | -12.09456
1 | CR05 | 13262.62 | 0.2757431 | 0.4769679 | -1595.139 | -12.0642
1 | CR1 | 13335.7 | 0.2858498 | 0.4792418 | -1603.928 | -12.0337
1 | CR15 | 13409.14 | 0.2963681 | 0.4815147 | -1612.761 | -12.00305
1 | CR2 | 13557.1 | 0.9561386 | 0.4860564 | -1630.557 | -10.84273
1 | CR25 | 13557.1 | 0.3187129 | 0.4860564 | -1630.557 | -11.94134
1 | CR3 | 13631.63 | 0.330578 | 0.4883249 | -1639.52 | -11.91027
1 | CR35 | 13706.51 | 0.3429323 | 0.4905916 | -1648.527 | -11.87906
1 | CR4 | 13781.76 | 0.3557975 | 0.4928564 | -1657.577 | -11.8477
1 | DM1 | 33124.58 | 4.760198 | 0.5970171 | -3984.001 | -10.13095
1 | DM2 | 33221.29 | 2.485424 | 0.5981152 | -3995.633 | -10.78371
1 | DM3 | 33318.65 | 0.576909 | 0.5992173 | -4007.343 | -12.24715
1 | DM4 | 33253.75 | 0.5603957 | 0.5984831 | -3999.536 | -12.27424
1 | DM5 | 33514 | 0.6295836 | 0.6014148 | -4030.838 | -12.16562
1 | NG15 | 6642.208 | 0.07250409 | 0.330782 | -798.88 | -12.70852
1 | NG2 | 3295.463 | 0.02567027 | 0.1723431 | -396.3561 | -13.04593
1 | NG3 | -51.28147 | -0.0002850614 | 0.0001052811 | 6.167789 | -13.38334
1 | NG4 | -1724.654 | -0.008098635 | 0.1644796 | 207.4297 | -13.55205
1 | P23 | 23157.24 | 1.246721 | 0.5595717 | -2785.197 | -11.11275
1 | P2 | 3222.567 | 0.02435005 | 0.1665625 | -387.5887 | -13.07636
1 | P3 | -99.87883 | -0.0005440523 | 0.0004006803 | 12.01275 | -13.40363
1 | P4 | 23157.24 | 1.246721 | 0.5595717 | -2785.197 | -11.11275
1 | R2 | 13262.62 | 0.1378716 | 0.4769679 | -1595.139 | -12.75735
1 | R3 | 13286.94 | 0.09302246 | 0.477726 | -1598.063 | -13.15266
2 | CR0 | 149892.8 | 1813776213908.0 | 0.9745315 | -18028.1 | 15.02555
2 | CR05 | 169347 | 101756724054191.5 | 0.983832 | -20367.92 | 18.93069
2 | CR1 | 191465.8 | 9695976650116558 | 0.9894214 | -23028.21 | 23.36481
2 | CR15 | 216309.8 | 1.5858e+18 | 0.991309 | -26016.29 | 28.33992
2 | CR2 | 273822.9 | 5.967e+23 | 0.9860431 | -32933.57 | 40.94226
2 | CR25 | 273822.9 | 1.989e+23 | 0.9860431 | -32933.57 | 39.84365
2 | CR3 | 306079.4 | 1.4025e+26 | 0.9804823 | -36813.16 | 46.29066
2 | CR35 | 340309.5 | 1.4561e+29 | 0.9740255 | -40930.13 | 53.12991
2 | CR4 | 376233.7 | 2.1054e+32 | 0.9672749 | -45250.85 | 60.30606
2 | DM1 | 310079.2 | 3.5649e+25 | 0.9762392 | -37294.24 | 44.90797
2 | DM2 | 334449.7 | 2.5699e+27 | 0.9819011 | -40225.35 | 49.11021
2 | DM3 | 363130.4 | 1.9506e+29 | 0.9869186 | -43674.87 | 53.3574
2 | DM4 | 343949.2 | 3.9466e+27 | 0.9838467 | -41367.89 | 49.5112
2 | DM5 | 425747.5 | 6.4234e+34 | 0.9914951 | -51206.04 | 65.90304
2 | NG15 | 124212.7 | 18429376326.6 | 0.9888165 | -14939.46 | 10.62425
2 | NG2 | 90586.11 | 23005334.3 | 0.9881595 | -10895.09 | 4.253972
2 | NG3 | 56959.56 | 24760.29 | 0.9866635 | -6850.712 | -2.116309
2 | NG4 | 40146.28 | 722.0138 | 0.9848724 | -4828.524 | -5.301449
2 | P23 | 229986 | 8.5781e+18 | 0.9756887 | -27661.17 | 29.96676
2 | P2 | 69799.64 | 274013.1 | 0.9705438 | -8395.031 | 0.08433861
2 | P3 | 43101.91 | 1162.661 | 0.9655933 | -5184.007 | -4.896064
2 | P4 | 229986 | 8.5781e+18 | 0.9756887 | -27661.17 | 29.96676
2 | R2 | 169347 | 50878362027097.2 | 0.983832 | -20367.92 | 18.23755
2 | R3 | 176418.4 | 145921196720777 | 0.9861163 | -21218.42 | 19.25027
3 | CR0 | -7961.797 | -0.01259751 | 0.9984139 | 957.5913 | -14.63987
3 | CR05 | -2180.499 | -0.01332553 | 0.472808 | 262.2557 | -13.28859
3 | CR1 | 9130.802 | 0.5923727 | 0.5716582 | -1098.191 | -10.92624
3 | CR15 | 27311.09 | 65.04492 | 0.6884091 | -3284.794 | -7.323179
3 | CR2 | 77882.38 | 10318425.9 | 0.7240799 | -9367.167 | 3.603278
3 | CR25 | 77882.38 | 3439475.3 | 0.7240799 | -9367.167 | 2.504666
3 | CR3 | 106237.6 | 1172307973.9 | 0.7326729 | -12777.55 | 8.025598
3 | CR35 | 135249.3 | 434812121124.9 | 0.7390572 | -16266.87 | 13.7001
3 | CR4 | 164540.3 | 166929100325145.7 | 0.7438134 | -19789.8 | 19.45447
3 | DM1 | -3371.779 | -0.009919331 | 0.9249685 | 405.5349 | -14.01967
3 | DM2 | 2100.608 | 0.01229987 | 0.4073145 | -252.647 | -13.33136
3 | DM3 | 14273.92 | 0.2582055 | 0.7700799 | -1716.771 | -12.2034
3 | DM4 | 5773.348 | 0.01688289 | 0.6771142 | -694.3794 | -14.02567
3 | DM5 | 53596.04 | 2759.83 | 0.7711286 | -6446.17 | -4.249514
3 | NG15 | 1903.264 | 0.02912043 | 0.1215176 | -228.9117 | -12.37085
3 | NG2 | -1710.506 | -0.01270954 | 0.174173 | 205.7281 | -13.09316
3 | NG3 | -5324.275 | -0.01921197 | 0.8389414 | 640.368 | -13.81546
3 | NG4 | -7131.16 | -0.01793184 | 0.9498735 | 857.6879 | -14.17661
3 | P23 | -5666.788 | -0.01222603 | 0.9879388 | 681.5631 | -14.32977
3 | P2 | -10256.81 | -0.01190176 | 0.9995421 | 1233.619 | -14.94997
3 | P3 | -11021.81 | -0.01153348 | 0.9993109 | 1325.629 | -15.05334
3 | P4 | -5666.788 | -0.01222603 | 0.9879388 | 681.5631 | -14.32977
3 | R2 | -2180.499 | -0.006662767 | 0.472808 | 262.2557 | -13.98174
3 | R3 | 861.0526 | 0.003378337 | 0.05223838 | -103.5616 | -13.73174
4 | CR0 | -11858.85 | -0.01089518 | 0.9987559 | 1426.303 | -15.18347
4 | CR05 | 14953.09 | 1.02163 | 0.6886077 | -1798.457 | -10.87448
4 | CR1 | 192846.6 | 1536514657289.8 | 0.7372813 | -23194.29 | 14.60768
4 | CR15 | 678269.1 | 2.4035e+42 | 0.6897771 | -81577.63 | 82.87501
4 | CR2 | 1975549.8 | 3.5892e+122 | 0.6862267 | -237605.8 | 266.4138
4 | CR25 | 1975549.8 | 1.1964e+122 | 0.6862267 | -237605.8 | 265.3151
4 | CR3 | 2638662.4 | 6.0468e+162 | 0.6869758 | -317360.5 | 358.7493
4 | CR35 | 3301963.1 | 3.1332e+203 | 0.687448 | -397137.9 | 452.2736
4 | CR4 | 3965277.9 | 1.626e+244 | 0.687764 | -476916.9 | 545.8406
4 | DM1 | -9099.751 | -0.01215543 | 0.9911298 | 1094.457 | -14.80919
4 | DM2 | 2037.827 | 0.01230796 | 0.2581355 | -245.0961 | -13.30036
4 | DM3 | 106453.7 | 774870.8 | 0.8190756 | -12803.53 | 0.7017778
4 | DM4 | 22416.5 | 0.7068797 | 0.8186058 | -2696.105 | -11.64766
4 | DM5 | 990875 | 1.3951e+61 | 0.7039706 | -119175.8 | 125.7011
4 | NG15 | 123691.7 | 42342001.2 | 0.7220797 | -14876.81 | 4.552534
4 | NG2 | 89114.31 | 199954.5 | 0.7057041 | -10718.07 | -0.4750386
4 | NG3 | 54536.89 | 802.0972 | 0.6690376 | -6559.329 | -5.502611
4 | NG4 | 37248.18 | 44.3525 | 0.6264533 | -4479.96 | -8.016398
4 | P23 | -10479.3 | -0.0116091 | 0.9962876 | 1260.38 | -14.99633
4 | P2 | -13238.41 | -0.01008679 | 0.9997774 | 1592.226 | -15.37061
4 | P3 | -13698.26 | -0.009805978 | 0.9999181 | 1647.534 | -15.433
4 | P4 | -10479.3 | -0.0116091 | 0.9962876 | 1260.38 | -14.99633
4 | R2 | 14953.09 | 0.5108152 | 0.6886077 | -1798.457 | -11.56763
4 | R3 | 45917.87 | 98.47756 | 0.7712899 | -5522.692 | -7.427989