## Sheet1
Subgrupo | Modelo | Ea (J/mol) | A (1/min) | R2 | Pendiente | Ordenada
1 | CR0 | 9454.867 | 0.06741516 | 0.3422712 | -1137.168 | -13.13438
1 | CR05 | 9526.315 | 0.06996537 | 0.3451159 | -1145.761 | -13.10478
1 | CR1 | 9598.135 | 0.07262107 | 0.347963 | -1154.399 | -13.07503
1 | CR15 | 9670.326 | 0.07538693 | 0.3508122 | -1163.082 | -13.04515
1 | CR2 | 9815.822 | 0.2438069 | 0.3565157 | -1180.581 | -11.88634
1 | CR25 | 9815.822 | 0.08126896 | 0.3565157 | -1180.581 | -12.98495
1 | CR3 | 9889.127 | 0.08439561 | 0.3593695 | -1189.398 | -12.95464
1 | CR35 | 9962.803 | 0.08765341 | 0.3622242 | -1198.259 | -12.92419
1 | CR4 | 10036.85 | 0.09104825 | 0.3650795 | -1207.165 | -12.89359
1 | DM1 | 25872.85 | 0.4934907 | 0.5026048 | -3111.812 | -12.15041
1 | DM2 | 25967.87 | 0.2575974 | 0.5040251 | -3123.24 | -12.80418
1 | DM3 | 26063.54 | 0.05977722 | 0.5054507 | -3134.747 | -14.26863
1 | DM4 | 25999.76 | 0.05807624 | 0.5045011 | -3127.076 | -14.29505
1 | DM5 | 26255.56 | 0.06520074 | 0.5082931 | -3157.842 | -14.18913
1 | NG15 | 4077.718 | 0.02179002 | 0.1728658 | -490.4405 | -13.4228
1 | NG2 | 1317.51 | 0.005916659 | 0.0360627 | -158.4612 | -13.59669
1 | NG3 | -1442.699 | -0.005444784 | 0.08590258 | 173.5181 | -13.77058
1 | NG4 | -2822.803 | -0.009766225 | 0.3734967 | 339.5077 | -13.85752
1 | P23 | 17663.86 | 0.2059937 | 0.4526981 | -2124.49 | -12.64239
1 | P2 | 1245.876 | 0.005431385 | 0.03252096 | -149.8455 | -13.62636
1 | P3 | -1490.455 | -0.005514836 | 0.09154194 | 179.2619 | -13.79036
1 | P4 | 17663.86 | 0.2059937 | 0.4526981 | -2124.49 | -12.64239
1 | R2 | 9526.315 | 0.03498269 | 0.3451159 | -1145.761 | -13.79792
1 | R3 | 9550.214 | 0.02361289 | 0.3460647 | -1148.635 | -14.19349
2 | CR0 | 161772.8 | 12151440992312.1 | 0.9863645 | -19456.95 | 16.85131
2 | CR05 | 181487.2 | 670596248892914.1 | 0.9917088 | -21828.06 | 20.74704
2 | CR1 | 203667.3 | 59950468542344944 | 0.9937438 | -24495.73 | 25.12484
2 | CR15 | 228361.4 | 8.7539e+18 | 0.9925972 | -27465.77 | 29.99414
2 | CR2 | 285011 | 2.2993e+24 | 0.982809 | -34279.2 | 42.25114
2 | CR25 | 285011 | 7.6642e+23 | 0.982809 | -34279.2 | 41.15253
2 | CR3 | 316631.7 | 4.2968e+26 | 0.9755937 | -38082.33 | 47.37637
2 | CR35 | 350150.6 | 3.4766e+29 | 0.9677559 | -42113.75 | 53.97168
2 | CR4 | 385327.8 | 3.873e+32 | 0.9598235 | -46344.63 | 60.8917
2 | DM1 | 333972.7 | 1.518e+27 | 0.9872337 | -40167.99 | 48.58517
2 | DM2 | 358792.9 | 1.1034e+29 | 0.9906331 | -43153.2 | 52.79968
2 | DM3 | 387631.6 | 7.8662e+30 | 0.9931444 | -46621.72 | 56.98911
2 | DM4 | 368353.7 | 1.6625e+29 | 0.9916869 | -44303.11 | 53.18328
2 | DM5 | 450130.6 | 2.0668e+36 | 0.993596 | -54138.67 | 69.31858
2 | NG15 | 132302.5 | 62918293128.6 | 0.993421 | -15912.46 | 11.78905
2 | NG2 | 96620.13 | 58404349.1 | 0.9930719 | -11620.82 | 5.12115
2 | NG3 | 60937.73 | 46820.13 | 0.9922832 | -7329.18 | -1.546748
2 | NG4 | 43096.53 | 1180.519 | 0.9913491 | -5183.36 | -4.880697
2 | P23 | 247872.8 | 1.4483e+20 | 0.9869531 | -29812.47 | 32.71824
2 | P2 | 75672.88 | 730707.1 | 0.9843491 | -9101.425 | 0.9843844
2 | P3 | 46972.9 | 2289.167 | 0.9818722 | -5649.584 | -4.304591
2 | P4 | 247872.8 | 1.4483e+20 | 0.9869531 | -29812.47 | 32.71824
2 | R2 | 181487.2 | 335298124446457.6 | 0.9917088 | -21828.06 | 20.05389
2 | R3 | 188602.3 | 946590134549699.4 | 0.9927558 | -22683.81 | 21.05328
3 | CR0 | -10716.5 | -0.01056175 | 0.9897929 | 1288.909 | -15.11327
3 | CR05 | -9181.453 | -0.01691357 | 0.9739159 | 1104.283 | -14.48779
3 | CR1 | -6814.094 | -0.0290221 | 0.9143321 | 819.5534 | -13.64965
3 | CR15 | -3532.603 | -0.0437722 | 0.6063286 | 424.8777 | -12.58176
3 | CR2 | 5329.254 | 3.042708 | 0.5474294 | -640.9668 | -8.751427
3 | CR25 | 5329.254 | 1.014236 | 0.5474294 | -640.9668 | -9.85004
3 | CR3 | 10492.13 | 9.632697 | 0.7521117 | -1261.922 | -8.276426
3 | CR35 | 15895.4 | 76.41962 | 0.8268354 | -1911.792 | -6.620754
3 | CR4 | 21426.02 | 569.1376 | 0.8620759 | -2576.978 | -4.911448
3 | DM1 | -8866.231 | -0.01014164 | 0.9629697 | 1066.37 | -14.96432
3 | DM2 | -7230.103 | -0.008534245 | 0.9146994 | 869.5881 | -14.93289
3 | DM3 | -4417.38 | -0.003261317 | 0.6947678 | 531.2927 | -15.40213
3 | DM4 | -6333.509 | -0.00232406 | 0.8706408 | 761.7518 | -16.10126
3 | DM5 | 3114.419 | 0.02919518 | 0.3027194 | -374.5813 | -12.86076
3 | NG15 | -8731.656 | -0.0217258 | 0.9700366 | 1050.185 | -14.18717
3 | NG2 | -9690.437 | -0.018429 | 0.9833549 | 1165.5 | -14.45593
3 | NG3 | -10649.22 | -0.01547945 | 0.9914433 | 1280.816 | -14.72469
3 | NG4 | -11128.61 | -0.01414224 | 0.9941288 | 1338.474 | -14.85907
3 | P23 | -9791.368 | -0.01039607 | 0.9796238 | 1177.64 | -15.03879
3 | P2 | -11641.64 | -0.0106501 | 0.9956402 | 1400.178 | -15.18774
3 | P3 | -11950.02 | -0.01066417 | 0.9968923 | 1437.268 | -15.21256
3 | P4 | -9791.368 | -0.01039607 | 0.9796238 | 1177.64 | -15.03879
3 | R2 | -9181.453 | -0.008456785 | 0.9739159 | 1104.283 | -15.18094
3 | R3 | -8492.079 | -0.006723979 | 0.9624484 | 1021.37 | -15.33217
4 | CR0 | -16235.98 | -0.007429071 | 0.9982738 | 1952.754 | -15.88055
4 | CR05 | -15745.99 | -0.01160819 | 0.9977727 | 1893.821 | -15.40359
4 | CR1 | -14919.55 | -0.02044335 | 0.9967162 | 1794.423 | -14.78373
4 | CR15 | -13712.5 | -0.04077116 | 0.9945199 | 1649.247 | -14.00905
4 | CR2 | -10389.73 | -0.6510696 | 0.9805659 | 1249.607 | -10.96092
4 | CR25 | -10389.73 | -0.2170232 | 0.9805659 | 1249.607 | -12.05953
4 | CR3 | -8474.471 | -0.5397322 | 0.9603689 | 1019.252 | -10.9447
4 | CR35 | -6491.615 | -1.335108 | 0.9140129 | 780.7677 | -9.772463
4 | CR4 | -4478.559 | -3.094895 | 0.7961943 | 538.6509 | -8.560511
4 | DM1 | -15779.93 | -0.006862033 | 0.9977734 | 1897.903 | -15.93145
4 | DM2 | -15283.37 | -0.005831268 | 0.9971504 | 1838.181 | -16.06225
4 | DM3 | -14331.55 | -0.002626841 | 0.9956357 | 1723.702 | -16.7954
4 | DM4 | -14985.04 | -0.001632736 | 0.996728 | 1802.3 | -17.31551
4 | DM5 | -11620.24 | -0.01367344 | 0.9873186 | 1397.604 | -14.93601
4 | NG15 | -15510.38 | -0.01499713 | 0.9975277 | 1865.484 | -15.13237
4 | NG2 | -15805.79 | -0.01283798 | 0.9978701 | 1901.014 | -15.30669
4 | NG3 | -16101.2 | -0.01098584 | 0.9981752 | 1936.544 | -15.48101
4 | NG4 | -16248.91 | -0.01016124 | 0.9983148 | 1954.309 | -15.56816
4 | P23 | -16007.95 | -0.00714065 | 0.9980354 | 1925.329 | -15.906
4 | P2 | -16464 | -0.007727618 | 0.9984903 | 1980.179 | -15.85509
4 | P3 | -16540.01 | -0.00782944 | 0.9985579 | 1989.321 | -15.84661
4 | P4 | -16007.95 | -0.00714065 | 0.9980354 | 1925.329 | -15.906
4 | R2 | -15745.99 | -0.005804097 | 0.9977727 | 1893.821 | -16.09674
4 | R3 | -15511.79 | -0.00460802 | 0.9975029 | 1865.654 | -16.31252