## Sheet1
Subgrupo | Modelo | Ea (J/mol) | A (1/min) | R2 | Pendiente | Ordenada
1 | CR0 | 19667.97 | 8.784265 | 0.6186383 | -2365.531 | -8.996993
1 | CR05 | 19887.53 | 9.680382 | 0.6233758 | -2391.938 | -8.910955
1 | CR1 | 20109.36 | 10.67692 | 0.6280892 | -2418.618 | -8.824065
1 | CR15 | 20333.46 | 11.78598 | 0.6327771 | -2445.572 | -8.736321
1 | CR2 | 20788.48 | 43.19387 | 0.6420713 | -2500.298 | -7.459664
1 | CR25 | 20788.48 | 14.39796 | 0.6420713 | -2500.298 | -8.558276
1 | CR3 | 21019.39 | 15.93365 | 0.646675 | -2528.071 | -8.467976
1 | CR35 | 21252.57 | 17.64789 | 0.651248 | -2556.116 | -8.376825
1 | CR4 | 21488.01 | 19.56288 | 0.6557894 | -2584.434 | -8.284825
1 | DM1 | 45692.1 | 2790.989 | 0.6910285 | -5495.538 | -4.078738
1 | DM2 | 45983.35 | 1574.216 | 0.6934399 | -5530.567 | -4.65773
1 | DM3 | 46278.6 | 395.2405 | 0.6958646 | -5566.078 | -6.046149
1 | DM4 | 46081.76 | 364.3534 | 0.6942514 | -5542.404 | -6.123257
1 | DM5 | 46873.18 | 505.2765 | 0.7006683 | -5637.59 | -5.813303
1 | NG15 | 11287.52 | 1.09805 | 0.5395466 | -1357.587 | -10.52113
1 | NG2 | 6876.602 | 0.286342 | 0.4307962 | -827.0713 | -11.36966
1 | NG3 | 2465.682 | 0.04394769 | 0.1734636 | -296.5556 | -12.21819
1 | NG4 | 260.2223 | 0.003034502 | 0.00396983 | -31.29778 | -12.64245
1 | P23 | 32680.04 | 170.6923 | 0.6688006 | -3930.534 | -6.537865
1 | P2 | 6655.907 | 0.2541953 | 0.415881 | -800.5276 | -11.45612
1 | P3 | 2318.552 | 0.03901054 | 0.1570703 | -278.8598 | -12.27583
1 | P4 | 32680.04 | 170.6923 | 0.6688006 | -3930.534 | -6.537865
1 | R2 | 19887.53 | 4.840191 | 0.6233758 | -2391.938 | -9.604102
1 | R3 | 19961.22 | 3.333612 | 0.6249497 | -2400.801 | -9.980699
2 | CR0 | 2978.534 | 0.0143869 | 0.4144724 | -358.238 | -13.52383
2 | CR05 | 6826.413 | 0.0766734 | 0.9010518 | -821.0349 | -12.67996
2 | CR1 | 11949.52 | 0.3997982 | 0.9798488 | -1437.208 | -11.58845
2 | CR15 | 18485.95 | 2.421679 | 0.9263414 | -2223.366 | -10.22351
2 | CR2 | 35090.38 | 420.6075 | 0.8212574 | -4220.435 | -5.707191
2 | CR25 | 35090.38 | 140.2025 | 0.8212574 | -4220.435 | -6.805803
2 | CR3 | 44585.41 | 1245.944 | 0.7929058 | -5362.433 | -4.860722
2 | CR35 | 54577.2 | 11798.73 | 0.7749357 | -6564.178 | -2.814832
2 | CR4 | 64925.29 | 116890.3 | 0.7634496 | -7808.776 | -0.6952095
2 | DM1 | 18367.02 | 0.5163622 | 0.9105181 | -2209.061 | -11.76247
2 | DM2 | 22858.51 | 0.8733989 | 0.9634953 | -2749.268 | -11.45565
2 | DM3 | 29170.65 | 0.961086 | 0.9928485 | -3508.45 | -11.60382
2 | DM4 | 24903.7 | 0.3286003 | 0.9784128 | -2995.249 | -12.51889
2 | DM5 | 44716.71 | 38.9687 | 0.9652672 | -5378.224 | -8.328552
2 | NG15 | 3829.696 | 0.03736764 | 0.9139469 | -460.6101 | -12.8207
2 | NG2 | -230.2151 | -0.00121307 | 0.04844318 | 27.68872 | -13.43682
2 | NG3 | -4290.127 | -0.01220794 | 0.9488044 | 515.9875 | -14.05295
2 | NG4 | -6320.082 | -0.01321616 | 0.9737063 | 760.1369 | -14.36101
2 | P23 | 10672.78 | 0.1243705 | 0.8405345 | -1283.649 | -12.64315
2 | P2 | -4715.708 | -0.009441388 | 0.7897412 | 567.1736 | -14.40452
2 | P3 | -7280.455 | -0.01086815 | 0.9255414 | 875.6441 | -14.69808
2 | P4 | 10672.78 | 0.1243705 | 0.8405345 | -1283.649 | -12.64315
2 | R2 | 6826.413 | 0.0383367 | 0.9010518 | -821.0349 | -13.37311
2 | R3 | 8380.352 | 0.04382046 | 0.9579697 | -1007.932 | -13.44451
3 | CR0 | -17717.27 | -0.007525592 | 0.9965846 | 2130.914 | -15.95495
3 | CR05 | -11921.14 | -0.01713156 | 0.8273834 | 1433.795 | -14.73611
3 | CR1 | 9525.652 | 0.3486963 | 0.168411 | -1145.681 | -11.49851
3 | CR15 | 55221.71 | 1057.909 | 0.5097589 | -6641.695 | -5.23827
3 | CR2 | 182667.8 | 331744659704.8 | 0.6090842 | -21970.05 | 13.129
3 | CR25 | 182667.8 | 110581553234.9 | 0.6090842 | -21970.05 | 12.03039
3 | CR3 | 249660.2 | 1488279531268799 | 0.6212722 | -30027.45 | 21.22533
3 | CR35 | 316783.7 | 2.01e+19 | 0.6283635 | -38100.61 | 30.49805
3 | CR4 | 383924.2 | 2.7055e+23 | 0.6330006 | -46175.82 | 39.81332
3 | DM1 | -16501.32 | -0.007904224 | 0.9853071 | 1984.668 | -15.83476
3 | DM2 | -12954.87 | -0.008738737 | 0.8800352 | 1558.124 | -15.49243
3 | DM3 | 4506.766 | 0.01287519 | 0.06010057 | -542.0435 | -14.049
3 | DM4 | -8611.469 | -0.00287729 | 0.53234 | 1035.729 | -16.19497
3 | DM5 | 94030.57 | 84912.26 | 0.5634552 | -11309.36 | -1.38521
3 | NG15 | 39.36119 | 0.0003133904 | 7.758283e-06 | -4.734099 | -13.02405
3 | NG2 | -4703.784 | -0.01746616 | 0.1641725 | 565.7395 | -13.78682
3 | NG3 | -9446.93 | -0.01635961 | 0.6393296 | 1136.213 | -14.54959
3 | NG4 | -11818.5 | -0.0139769 | 0.8306399 | 1421.45 | -14.93098
3 | P23 | -17109.3 | -0.007717459 | 0.9921069 | 2057.791 | -15.89486
3 | P2 | -18325.25 | -0.007329854 | 0.9991044 | 2204.037 | -16.01504
3 | P3 | -18527.9 | -0.007263942 | 0.999566 | 2228.412 | -16.03507
3 | P4 | -17109.3 | -0.007717459 | 0.9921069 | 2057.791 | -15.89486
3 | R2 | -11921.14 | -0.008565781 | 0.8273834 | 1433.795 | -15.42926
3 | R3 | -7213.228 | -0.007482513 | 0.3942609 | 867.5584 | -15.06207