## Sheet1
Subgrupo | Modelo | Ea (J/mol) | A (1/min) | R2 | Pendiente | Ordenada
1 | CR0 | 24898.54 | 72.33627 | 0.746279 | -2994.628 | -7.124447
1 | CR05 | 25141.23 | 80.42753 | 0.7499394 | -3023.818 | -7.028116
1 | CR1 | 25386.5 | 89.51304 | 0.7535717 | -3053.317 | -6.930797
1 | CR15 | 25634.33 | 99.72417 | 0.757175 | -3083.125 | -6.832488
1 | CR2 | 26137.7 | 372.4305 | 0.7642904 | -3143.667 | -5.534292
1 | CR25 | 26137.7 | 124.1435 | 0.7642904 | -3143.667 | -6.632904
1 | CR3 | 26393.24 | 138.7177 | 0.7678008 | -3174.401 | -6.531631
1 | CR35 | 26651.34 | 155.1562 | 0.7712784 | -3205.443 | -6.429371
1 | CR4 | 26912 | 173.7139 | 0.7747224 | -3236.793 | -6.326126
1 | DM1 | 55876.94 | 131968.4 | 0.7911763 | -6720.501 | -0.4237976
1 | DM2 | 56198.84 | 75410.63 | 0.7930697 | -6759.217 | -0.9891563
1 | DM3 | 56525.27 | 19186.28 | 0.7949717 | -6798.478 | -2.363701
1 | DM4 | 56307.64 | 17531.17 | 0.7937066 | -6772.304 | -2.450058
1 | DM5 | 57182.73 | 25193.78 | 0.7987311 | -6877.554 | -2.102863
1 | NG15 | 14897.71 | 5.276561 | 0.6984736 | -1791.796 | -9.228897
1 | NG2 | 9653.316 | 1.083632 | 0.6283503 | -1161.036 | -10.37795
1 | NG3 | 4408.923 | 0.1568599 | 0.431526 | -530.2755 | -11.527
1 | NG4 | 1786.726 | 0.03578692 | 0.1750264 | -214.8954 | -12.10152
1 | P23 | 40387.74 | 3345.487 | 0.777392 | -4857.565 | -3.774122
1 | P2 | 9409.336 | 0.9587685 | 0.6163124 | -1131.692 | -10.47477
1 | P3 | 4246.269 | 0.1416293 | 0.4131923 | -510.7127 | -11.59155
1 | P4 | 40387.74 | 3345.487 | 0.777392 | -4857.565 | -3.774122
1 | R2 | 25141.23 | 40.21377 | 0.7499394 | -3023.818 | -7.721264
1 | R3 | 25222.7 | 27.77981 | 0.7511533 | -3033.617 | -8.094399
2 | CR0 | 8766.653 | 0.1354065 | 0.9468751 | -1054.394 | -12.36139
2 | CR05 | 10270.04 | 0.2336607 | 0.9446037 | -1235.211 | -11.97408
2 | CR1 | 11870.43 | 0.4070006 | 0.9413194 | -1427.695 | -11.56395
2 | CR15 | 13568.25 | 0.717326 | 0.9375112 | -1631.898 | -11.13092
2 | CR2 | 17253.65 | 6.964975 | 0.9293673 | -2075.153 | -9.098094
2 | CR25 | 17253.65 | 2.321658 | 0.9293673 | -2075.153 | -10.19671
2 | CR3 | 19237.93 | 4.269822 | 0.9253258 | -2313.809 | -9.696275
2 | CR35 | 21313.16 | 7.971547 | 0.9214185 | -2563.403 | -9.17441
2 | CR4 | 23475.99 | 15.10566 | 0.9176953 | -2823.534 | -8.631872
2 | DM1 | 27175.67 | 4.527494 | 0.9730007 | -3268.506 | -9.983117
2 | DM2 | 29118.94 | 4.007167 | 0.970593 | -3502.229 | -10.17427
2 | DM3 | 31227.73 | 1.64031 | 0.9678078 | -3755.861 | -11.13738
2 | DM4 | 29820.86 | 1.091895 | 0.9696641 | -3586.652 | -11.49826
2 | DM5 | 35625.35 | 5.759482 | 0.9620253 | -4284.777 | -10.01317
2 | NG15 | 4699.498 | 0.05590472 | 0.8675776 | -565.224 | -12.62253
2 | NG2 | 1114.033 | 0.007806011 | 0.4324068 | -133.9884 | -13.15181
2 | NG3 | -2471.432 | -0.01020032 | 0.9201252 | 297.2472 | -13.6811
2 | NG4 | -4264.165 | -0.01350723 | 0.987941 | 512.865 | -13.94574
2 | P23 | 17971.16 | 0.9116282 | 0.9673923 | -2161.45 | -11.17226
2 | P2 | -437.8545 | -0.002059204 | 0.199245 | 52.66219 | -13.55053
2 | P3 | -3506.024 | -0.01109275 | 0.9789794 | 421.6809 | -13.94691
2 | P4 | 17971.16 | 0.9116282 | 0.9673923 | -2161.45 | -11.17226
2 | R2 | 10270.04 | 0.1168304 | 0.9446037 | -1235.211 | -12.66723
2 | R3 | 10792.68 | 0.09360283 | 0.9435917 | -1298.071 | -12.93853
3 | CR0 | -11369.96 | -0.006281703 | 0.9735722 | 1367.502 | -15.69205
3 | CR05 | -10407.42 | -0.007937815 | 0.9622263 | 1251.734 | -15.3696
3 | CR1 | -9275.839 | -0.01014877 | 0.9432953 | 1115.635 | -15.00878
3 | CR15 | -7972.097 | -0.01300911 | 0.9098051 | 958.8301 | -14.60902
3 | CR2 | -4866.472 | -0.05936218 | 0.7177252 | 585.3064 | -12.59743
3 | CR25 | -4866.472 | -0.01978739 | 0.7177252 | 585.3064 | -13.69604
3 | CR3 | -3087.259 | -0.02088378 | 0.4582665 | 371.3147 | -13.18703
3 | CR35 | -1178.547 | -0.01368076 | 0.09290826 | 141.7477 | -12.64701
3 | CR4 | 841.2973 | 0.01722613 | 0.04180065 | -101.1856 | -12.07948
3 | DM1 | -7694.802 | -0.004014165 | 0.8819072 | 925.479 | -15.74943
3 | DM2 | -6511.377 | -0.002551214 | 0.8197868 | 783.1446 | -16.0357
3 | DM3 | -5053.459 | -0.0007039528 | 0.6973475 | 607.796 | -17.06984
3 | DM4 | -6029.135 | -0.0006135164 | 0.7861382 | 725.1437 | -17.38387
3 | DM5 | -1806.363 | -0.0006937175 | 0.1747072 | 217.2572 | -16.05573
3 | NG15 | -11198.93 | -0.009945574 | 0.9740693 | 1346.932 | -15.21741
3 | NG2 | -12160.48 | -0.009729721 | 0.9829006 | 1462.58 | -15.32173
3 | NG3 | -13122.03 | -0.009459039 | 0.9890464 | 1578.229 | -15.42604
3 | NG4 | -13602.8 | -0.009307277 | 0.9913645 | 1636.053 | -15.4782
3 | P23 | -9532.382 | -0.00511752 | 0.94297 | 1146.491 | -15.72074
3 | P2 | -13207.54 | -0.007509321 | 0.9888344 | 1588.514 | -15.66336
3 | P3 | -13820.07 | -0.007933088 | 0.9919199 | 1662.184 | -15.6538
3 | P4 | -9532.382 | -0.00511752 | 0.94297 | 1146.491 | -15.72074
3 | R2 | -10407.42 | -0.003968908 | 0.9622263 | 1251.734 | -16.06275
3 | R3 | -10049.29 | -0.002869011 | 0.9570001 | 1208.661 | -16.35225