## Sheet1
Subgrupo | Modelo | Ea (J/mol) | A (1/min) | R2 | Pendiente | Ordenada
1 | CR0 | 17615.46 | 3.076915 | 0.5942885 | -2118.668 | -9.935813
1 | CR05 | 17818.3 | 3.367517 | 0.5991293 | -2143.065 | -9.857014
1 | CR1 | 18023.27 | 3.688442 | 0.6039468 | -2167.718 | -9.777423
1 | CR15 | 18230.38 | 4.043101 | 0.6087396 | -2192.628 | -9.697041
1 | CR2 | 18651.01 | 14.60805 | 0.6182455 | -2243.218 | -8.435291
1 | CR25 | 18651.01 | 4.869351 | 0.6182455 | -2243.218 | -9.533903
1 | CR3 | 18864.53 | 5.350009 | 0.6229557 | -2268.898 | -9.451149
1 | CR35 | 19080.17 | 5.882659 | 0.6276356 | -2294.834 | -9.367604
1 | CR4 | 19297.94 | 6.473328 | 0.632284 | -2321.027 | -9.283272
1 | DM1 | 41852.72 | 427.1937 | 0.6801264 | -5033.763 | -5.867883
1 | DM2 | 42121.76 | 238.6603 | 0.6825034 | -5066.121 | -6.456487
1 | DM3 | 42394.57 | 59.34449 | 0.6848943 | -5098.933 | -7.854625
1 | DM4 | 42212.69 | 55.06047 | 0.6833036 | -5077.058 | -7.925253
1 | DM5 | 42944.02 | 74.40574 | 0.6896312 | -5165.017 | -7.641328
1 | NG15 | 9808.246 | 0.4906573 | 0.4970216 | -1179.67 | -11.1862
1 | NG2 | 5700.734 | 0.1409959 | 0.3659882 | -685.6458 | -11.89058
1 | NG3 | 1593.221 | 0.01948231 | 0.0876398 | -191.6219 | -12.59497
1 | NG4 | -460.5349 | -0.003959783 | 0.01334341 | 55.39004 | -12.94716
1 | P23 | 29734.09 | 39.70233 | 0.6539793 | -3576.216 | -7.901848
1 | P2 | 5496.826 | 0.1256012 | 0.3505081 | -661.1212 | -11.96978
1 | P3 | 1457.283 | 0.0169036 | 0.07476369 | -175.2722 | -12.64777
1 | P4 | 29734.09 | 39.70233 | 0.6539793 | -3576.216 | -7.901848
1 | R2 | 17818.3 | 1.683758 | 0.5991293 | -2143.065 | -10.55016
1 | R3 | 17886.38 | 1.156987 | 0.6007378 | -2151.254 | -10.92918
2 | CR0 | 132903.8 | 1312276099857.1 | 0.9323327 | -15984.77 | 14.82219
2 | CR05 | 148404.5 | 46384714179271.9 | 0.9284453 | -17849.09 | 18.27709
2 | CR1 | 165405.9 | 2278080675640526 | 0.9239574 | -19893.91 | 22.06274
2 | CR15 | 183923.8 | 1.5591e+17 | 0.9190151 | -22121.11 | 26.18259
2 | CR2 | 225416.6 | 5.8002e+21 | 0.9084107 | -27111.58 | 36.50326
2 | CR25 | 225416.6 | 1.9334e+21 | 0.9084107 | -27111.58 | 35.40465
2 | CR3 | 248275.6 | 3.4124e+23 | 0.9030564 | -29860.92 | 40.48138
2 | CR35 | 272429.5 | 7.9833e+25 | 0.8978404 | -32765.99 | 45.84363
2 | CR4 | 297776 | 2.4201e+28 | 0.8928583 | -35814.49 | 51.4689
2 | DM1 | 275038.3 | 1.6926e+25 | 0.9364342 | -33079.75 | 44.28303
2 | DM2 | 294785.7 | 7.4155e+26 | 0.9338708 | -35454.83 | 47.99357
2 | DM3 | 317037.6 | 2.5164e+28 | 0.930828 | -38131.14 | 51.44524
2 | DM4 | 302179.3 | 8.7669e+26 | 0.9328641 | -36344.09 | 48.13621
2 | DM5 | 364396.6 | 1.094e+33 | 0.9242918 | -43827.17 | 61.98591
2 | NG15 | 107193.7 | 7179892375.2 | 0.9199713 | -12892.54 | 9.828949
2 | NG2 | 78087.62 | 11534427.9 | 0.915668 | -9391.853 | 3.712052
2 | NG3 | 48981.52 | 15955.54 | 0.905972 | -5891.168 | -2.404846
2 | NG4 | 34428.48 | 526.6591 | 0.894545 | -4140.825 | -5.463294
2 | P23 | 203971 | 5.028e+18 | 0.9351091 | -24532.26 | 29.55261
2 | P2 | 61836.56 | 244564.9 | 0.9228583 | -7437.285 | 0.09177737
2 | P3 | 38147.49 | 1112.163 | 0.9112832 | -4588.123 | -4.818362
2 | P4 | 203971 | 5.028e+18 | 0.9351091 | -24532.26 | 29.55261
2 | R2 | 148404.5 | 23192357089635.8 | 0.9284453 | -17849.09 | 17.58394
2 | R3 | 153903.4 | 54574476084796.8 | 0.9270093 | -18510.47 | 18.4033
3 | CR0 | -7113.266 | -0.01139504 | 0.9983891 | 855.5357 | -14.6275
3 | CR05 | -4071.645 | -0.01484719 | 0.9453721 | 489.71 | -13.80496
3 | CR1 | 320.5023 | 0.003520467 | 0.01511391 | -38.54785 | -12.70226
3 | CR15 | 6179.456 | 0.2765789 | 0.6056448 | -743.2233 | -11.29745
3 | CR2 | 21667.31 | 106.1134 | 0.7755674 | -2605.998 | -6.60226
3 | CR25 | 21667.31 | 35.37113 | 0.7755674 | -2605.998 | -7.700873
3 | CR3 | 30697.74 | 400.0968 | 0.7964878 | -3692.118 | -5.623446
3 | CR35 | 40216.32 | 4690.741 | 0.8093706 | -4836.948 | -3.431891
3 | CR4 | 50036.06 | 56378.34 | 0.818332 | -6018 | -1.163867
3 | DM1 | -2162.576 | -0.006096199 | 0.8732862 | 260.1001 | -14.06235
3 | DM2 | 1207.064 | 0.004406668 | 0.3322523 | -145.1775 | -13.80379
3 | DM3 | 6527.998 | 0.02068293 | 0.7723754 | -785.1436 | -13.94551
3 | DM4 | 2919.654 | 0.003685965 | 0.6218174 | -351.1563 | -14.86565
3 | DM5 | 20196.13 | 1.811728 | 0.8371888 | -2429.055 | -10.60217
3 | NG15 | -3807.65 | -0.01823497 | 0.866552 | 457.9585 | -13.53239
3 | NG2 | -5871.726 | -0.01856749 | 0.9744324 | 706.2117 | -13.94746
3 | NG3 | -7935.803 | -0.01656982 | 0.9971786 | 954.4648 | -14.36252
3 | NG4 | -8967.841 | -0.01521544 | 0.9994956 | 1078.591 | -14.57005
3 | P23 | -4637.921 | -0.009855769 | 0.9885372 | 557.8179 | -14.34493
3 | P2 | -9588.61 | -0.01157929 | 0.9980976 | 1153.253 | -14.91008
3 | P3 | -10413.73 | -0.01144525 | 0.9975667 | 1252.493 | -15.00427
3 | P4 | -4637.921 | -0.009855769 | 0.9885372 | 557.8179 | -14.34493
3 | R2 | -4071.645 | -0.007423595 | 0.9453721 | 489.71 | -14.4981
3 | R3 | -2767.979 | -0.004700907 | 0.790089 | 332.9138 | -14.56908
4 | CR0 | -16899.68 | -0.007493819 | 0.9992405 | 2032.579 | -15.91194
4 | CR05 | -16639.8 | -0.0122674 | 0.9993745 | 2001.322 | -15.40357
4 | CR1 | -16122.48 | -0.02370872 | 0.9993955 | 1939.104 | -14.71309
4 | CR15 | -15295.46 | -0.05496855 | 0.9985768 | 1839.635 | -13.81951
4 | CR2 | -12974.23 | -1.377361 | 0.9872941 | 1560.452 | -10.43376
4 | CR25 | -12974.23 | -0.4591202 | 0.9872941 | 1560.452 | -11.53237
4 | CR3 | -11668.39 | -1.518857 | 0.9710116 | 1403.395 | -10.22989
4 | CR35 | -10336.54 | -5.252711 | 0.9414624 | 1243.209 | -8.867905
4 | CR4 | -8996 | -18.57353 | 0.891064 | 1081.978 | -7.466006
4 | DM1 | -16735.83 | -0.007128644 | 0.9993289 | 2012.872 | -15.95215
4 | DM2 | -16496.74 | -0.00632966 | 0.9994067 | 1984.117 | -16.05664
4 | DM3 | -15937.5 | -0.003161063 | 0.9993002 | 1916.855 | -16.71649
4 | DM4 | -16327.84 | -0.00182807 | 0.9994203 | 1963.803 | -17.28833
4 | DM5 | -14145.05 | -0.02318891 | 0.9950466 | 1701.272 | -14.60441
4 | NG15 | -16436.16 | -0.01642661 | 0.999429 | 1976.831 | -15.0993
4 | NG2 | -16593.01 | -0.01367124 | 0.9993964 | 1995.695 | -15.29241
4 | NG3 | -16749.85 | -0.01137704 | 0.9993333 | 2014.559 | -15.48551
4 | NG4 | -16828.27 | -0.01037829 | 0.9992909 | 2023.991 | -15.58206
4 | P23 | -16817.75 | -0.007309038 | 0.9992885 | 2022.726 | -15.93204
4 | P2 | -16981.6 | -0.007683091 | 0.9991851 | 2042.433 | -15.89183
4 | P3 | -17008.91 | -0.007747198 | 0.9991651 | 2045.717 | -15.88513
4 | P4 | -16817.75 | -0.007309038 | 0.9992885 | 2022.726 | -15.93204
4 | R2 | -16639.8 | -0.006133701 | 0.9993745 | 2001.322 | -16.09672
4 | R3 | -16500.51 | -0.004992854 | 0.9994144 | 1984.571 | -16.2941