## Sheet1
Subgrupo | Modelo | Ea (J/mol) | A (1/min) | R2 | Pendiente | Ordenada
1 | CR0 | 1771.186 | 0.0003695598 | 0.02635742 | -213.0263 | -14.87405
1 | CR05 | 1825.303 | 0.0003910559 | 0.02782014 | -219.5352 | -14.84761
1 | CR1 | 1879.749 | 0.0004135681 | 0.02932118 | -226.0836 | -14.82103
1 | CR15 | 1934.524 | 0.0004371441 | 0.03086026 | -232.6715 | -14.79431
1 | CR2 | 2045.059 | 0.001463068 | 0.03405146 | -245.966 | -13.64185
1 | CR25 | 2045.059 | 0.0004876893 | 0.03405146 | -245.966 | -14.74046
1 | CR3 | 2100.82 | 0.0005147656 | 0.03570298 | -252.6725 | -14.71333
1 | CR35 | 2156.909 | 0.0005431202 | 0.03739134 | -259.4185 | -14.68606
1 | CR4 | 2213.327 | 0.0005728132 | 0.03911621 | -266.2041 | -14.65865
1 | DM1 | 10432.02 | 0.0009898741 | 0.1947884 | -1254.694 | -15.66202
1 | DM2 | 10503.96 | 0.0005161855 | 0.1964558 | -1263.346 | -16.32
1 | DM3 | 10576.48 | 0.0001196627 | 0.1981348 | -1272.068 | -17.78867
1 | DM4 | 10528.14 | 0.0001163369 | 0.1970159 | -1266.253 | -17.81228
1 | DM5 | 10722.11 | 0.0001302447 | 0.2014964 | -1289.583 | -17.71761
1 | NG15 | -1043.385 | -0.0002932823 | 0.01991239 | 125.4913 | -14.57605
1 | NG2 | -2504.952 | -0.0007958621 | 0.1680017 | 301.2787 | -14.45356
1 | NG3 | -3966.518 | -0.001424443 | 0.5171316 | 477.0661 | -14.33107
1 | NG4 | -4697.302 | -0.001793423 | 0.7149838 | 564.9598 | -14.26982
1 | P23 | 6101.605 | 0.0008585391 | 0.1271477 | -733.8599 | -15.26803
1 | P2 | -2559.233 | -0.0007918357 | 0.1754009 | 307.8073 | -14.48007
1 | P3 | -4002.706 | -0.001412257 | 0.5238928 | 481.4185 | -14.34874
1 | P4 | 6101.605 | 0.0008585391 | 0.1271477 | -733.8599 | -15.26803
1 | R2 | 1825.303 | 0.000195528 | 0.02782014 | -219.5352 | -15.54076
1 | R3 | 1843.415 | 0.0001328149 | 0.02831624 | -221.7136 | -15.93738
2 | CR0 | 169415.9 | 65724527072363.9 | 0.9868885 | -20376.21 | 20.28493
2 | CR05 | 186900.1 | 2820685497000854 | 0.9855583 | -22479.08 | 23.94598
2 | CR1 | 206324.6 | 1.8118e+17 | 0.9817573 | -24815.34 | 28.00962
2 | CR15 | 227722.4 | 1.7522e+19 | 0.9756567 | -27388.92 | 32.48266
2 | CR2 | 276246.4 | 1.607e+24 | 0.9582746 | -33225.05 | 43.71592
2 | CR25 | 276246.4 | 5.3567e+23 | 0.9582746 | -33225.05 | 42.61731
2 | CR3 | 303141.6 | 1.6118e+26 | 0.948119 | -36459.83 | 48.23114
2 | CR35 | 331581.6 | 6.6618e+28 | 0.9377157 | -39880.4 | 54.16569
2 | CR4 | 361393 | 3.6476e+31 | 0.9274887 | -43465.91 | 60.38505
2 | DM1 | 348639.9 | 2.244e+29 | 0.9875856 | -41932.06 | 55.32997
2 | DM2 | 370788.1 | 1.2353e+31 | 0.9869638 | -44595.89 | 59.27665
2 | DM3 | 396120.8 | 5.8794e+32 | 0.9852658 | -47642.74 | 63.07325
2 | DM4 | 379194.4 | 1.6302e+31 | 0.9865221 | -45606.94 | 59.53161
2 | DM5 | 450550.5 | 5.868e+37 | 0.9788024 | -54189.18 | 74.45549
2 | NG15 | 134280.4 | 75861860755.5 | 0.9809277 | -16150.34 | 13.75305
2 | NG2 | 98258.29 | 44524965.7 | 0.9800379 | -11817.85 | 6.624757
2 | NG3 | 62236.18 | 22620.43 | 0.9780535 | -7485.348 | -0.503532
2 | NG4 | 44225.12 | 455.2382 | 0.9757463 | -5319.1 | -4.067676
2 | P23 | 259027.9 | 4.0931e+21 | 0.9873597 | -31154.13 | 37.80745
2 | P2 | 79803.95 | 760087.3 | 0.9853021 | -9598.281 | 2.762411
2 | P3 | 49933.28 | 1382.243 | 0.9834033 | -6005.639 | -3.078429
2 | P4 | 259027.9 | 4.0931e+21 | 0.9873597 | -31154.13 | 37.80745
2 | R2 | 186900.1 | 1410342748500425 | 0.9855583 | -22479.08 | 23.25283
2 | R3 | 193156.4 | 3598427944595058 | 0.9845623 | -23231.55 | 24.15657
3 | CR0 | -9036.844 | -0.001995564 | 0.9864872 | 1086.891 | -14.81734
3 | CR05 | -7206.369 | -0.003156524 | 0.959634 | 866.7335 | -14.13245
3 | CR1 | -4464.664 | -0.004886075 | 0.8265025 | 536.9797 | -13.21676
3 | CR15 | -731.7418 | -0.002564045 | 0.06540798 | 88.00898 | -12.05305
3 | CR2 | 9270.113 | 1.912385 | 0.8003586 | -1114.947 | -7.977649
3 | CR25 | 9270.113 | 0.6374617 | 0.8003586 | -1114.947 | -9.076261
3 | CR3 | 15113.76 | 5.799802 | 0.8743363 | -1817.782 | -7.356986
3 | CR35 | 21253.15 | 49.94542 | 0.9045379 | -2556.185 | -5.544778
3 | CR4 | 27557.74 | 421.489 | 0.9199639 | -3314.46 | -3.671694
3 | DM1 | -6625.746 | -0.001889927 | 0.9310754 | 796.9 | -14.56138
3 | DM2 | -4643.37 | -0.001464048 | 0.8048706 | 558.4732 | -14.46119
3 | DM3 | -1353.724 | -0.0002943723 | 0.1696993 | 162.8168 | -14.83273
3 | DM4 | -3589.385 | -0.0003632915 | 0.6703225 | 431.707 | -15.59749
3 | DM5 | 7279.112 | 0.02532476 | 0.704358 | -875.4825 | -12.06019
3 | NG15 | -6792.424 | -0.004003454 | 0.9554394 | 816.947 | -13.83561
3 | NG2 | -7956.304 | -0.003441445 | 0.9785244 | 956.9306 | -14.14503
3 | NG3 | -9120.184 | -0.002895025 | 0.9905205 | 1096.914 | -14.45446
3 | NG4 | -9702.124 | -0.002638307 | 0.9940562 | 1166.906 | -14.60917
3 | P23 | -7831.295 | -0.001965456 | 0.9677616 | 941.8954 | -14.68936
3 | P2 | -10242.39 | -0.001990076 | 0.995477 | 1231.886 | -14.94532
3 | P3 | -10644.24 | -0.001981783 | 0.9971361 | 1280.218 | -14.98798
3 | P4 | -7831.295 | -0.001965456 | 0.9677616 | 941.8954 | -14.68936
3 | R2 | -7206.369 | -0.001578262 | 0.959634 | 866.7335 | -14.8256
3 | R3 | -6400.834 | -0.001234138 | 0.937669 | 769.8491 | -14.95302
4 | CR0 | -15318.73 | -0.001295006 | 0.9960603 | 1842.434 | -15.77752
4 | CR05 | -14832.98 | -0.002014784 | 0.9947781 | 1784.011 | -15.3033
4 | CR1 | -14026.43 | -0.003519596 | 0.9920743 | 1687.004 | -14.68956
4 | CR15 | -12858.93 | -0.006930616 | 0.9864298 | 1546.586 | -13.92505
4 | CR2 | -9654.078 | -0.1065215 | 0.9504708 | 1161.127 | -10.90599
4 | CR25 | -9654.078 | -0.03550716 | 0.9504708 | 1161.127 | -12.00461
4 | CR3 | -7802.871 | -0.08608867 | 0.8995095 | 938.4768 | -10.90607
4 | CR35 | -5882.919 | -0.2061722 | 0.7904236 | 707.5578 | -9.750301
4 | CR4 | -3931.346 | -0.4553897 | 0.563688 | 472.8357 | -8.554788
4 | DM1 | -14847.34 | -0.001192539 | 0.994727 | 1785.739 | -15.8287
4 | DM2 | -14350.68 | -0.001009055 | 0.9930879 | 1726.003 | -15.96174
4 | DM3 | -13416.53 | -0.0004502866 | 0.9891122 | 1613.649 | -16.70132
4 | DM4 | -14056.97 | -0.0002817221 | 0.9919818 | 1690.678 | -17.21691
4 | DM5 | -10784.46 | -0.002273717 | 0.9671539 | 1297.082 | -14.86365
4 | NG15 | -14614.33 | -0.002595577 | 0.9941869 | 1757.713 | -15.03515
4 | NG2 | -14908.27 | -0.0022276 | 0.9950685 | 1793.067 | -15.20795
4 | NG3 | -15202.22 | -0.001911048 | 0.9958476 | 1828.421 | -15.38075
4 | NG4 | -15349.2 | -0.001769813 | 0.9962018 | 1846.098 | -15.46715
4 | P23 | -15083.04 | -0.001242869 | 0.9954285 | 1814.086 | -15.80311
4 | P2 | -15554.42 | -0.00134901 | 0.9966276 | 1870.781 | -15.75193
4 | P3 | -15632.99 | -0.001367438 | 0.9968033 | 1880.231 | -15.7434
4 | P4 | -15083.04 | -0.001242869 | 0.9954285 | 1814.086 | -15.80311
4 | R2 | -14832.98 | -0.001007392 | 0.9947781 | 1784.011 | -15.99645
4 | R3 | -14603.32 | -0.0007980187 | 0.9940883 | 1756.389 | -16.21383