## Sheet1
Subgrupo | Modelo | Ea (J/mol) | A (1/min) | R2 | Pendiente | Ordenada
1 | CR0 | 9307.729 | 0.05514304 | 0.2802349 | -1119.471 | -11.52787
1 | CR05 | 9505.721 | 0.0613714 | 0.2865507 | -1143.284 | -11.44191
1 | CR1 | 9706.182 | 0.0683587 | 0.2928683 | -1167.394 | -11.35495
1 | CR15 | 9909.111 | 0.07620352 | 0.2991842 | -1191.801 | -11.26701
1 | CR2 | 10322.37 | 0.2847883 | 0.3117967 | -1241.505 | -9.989527
1 | CR25 | 10322.37 | 0.09492944 | 0.3117967 | -1241.505 | -11.08814
1 | CR3 | 10532.7 | 0.1060832 | 0.3180864 | -1266.802 | -10.99722
1 | CR35 | 10745.49 | 0.1186445 | 0.3243607 | -1292.395 | -10.90531
1 | CR4 | 10960.74 | 0.132802 | 0.3306161 | -1318.284 | -10.81242
1 | DM1 | 24847.35 | 1.527464 | 0.4136214 | -2988.472 | -9.188347
1 | DM2 | 25109.71 | 0.8649626 | 0.4169393 | -3020.027 | -9.767528
1 | DM3 | 25376.43 | 0.2180857 | 0.4202832 | -3052.105 | -11.15589
1 | DM4 | 25198.61 | 0.2004795 | 0.4180587 | -3030.719 | -11.23304
1 | DM5 | 25914.28 | 0.2811999 | 0.4269098 | -3116.795 | -10.92269
1 | NG15 | 4393.491 | 0.01339186 | 0.1580949 | -528.4195 | -12.19244
1 | NG2 | 1737.146 | 0.003483457 | 0.04882481 | -208.9322 | -12.61118
1 | NG3 | -919.1999 | -0.001212627 | 0.03033727 | 110.5552 | -13.02992
1 | NG4 | -2247.373 | -0.002404716 | 0.2434154 | 270.2988 | -13.23929
1 | P23 | 17077.54 | 0.3259074 | 0.3706997 | -2053.971 | -10.35811
1 | P2 | 1537.919 | 0.002828516 | 0.0394962 | -184.9706 | -12.69764
1 | P3 | -1052.017 | -0.001310109 | 0.04019358 | 126.5296 | -13.08756
1 | P4 | 17077.54 | 0.3259074 | 0.3706997 | -2053.971 | -10.35811
1 | R2 | 9505.721 | 0.0306857 | 0.2865507 | -1143.284 | -12.13506
1 | R3 | 9572.267 | 0.02120385 | 0.2886565 | -1151.288 | -12.51165
2 | CR0 | 3845.826 | 0.003957623 | 0.5066506 | -462.55 | -13.2783
2 | CR05 | 5507.009 | 0.008757178 | 0.6774267 | -662.3459 | -12.84311
2 | CR1 | 7328.596 | 0.01869738 | 0.7888173 | -881.4342 | -12.37036
2 | CR15 | 9312.069 | 0.03958851 | 0.8587311 | -1119.993 | -11.85973
2 | CR2 | 13755.91 | 0.5447081 | 0.9302459 | -1654.468 | -9.628178
2 | CR25 | 13755.91 | 0.1815694 | 0.9302459 | -1654.468 | -10.72679
2 | CR3 | 16205.14 | 0.3975497 | 0.947951 | -1949.045 | -10.10697
2 | CR35 | 18794.84 | 0.8857919 | 0.9593429 | -2260.516 | -9.45406
2 | CR4 | 21514.79 | 2.008905 | 0.9666865 | -2587.654 | -8.770355
2 | DM1 | 18233.42 | 0.09860077 | 0.8781982 | -2192.993 | -11.61914
2 | DM2 | 20349.6 | 0.09604622 | 0.8988855 | -2447.513 | -11.75519
2 | DM3 | 22734.26 | 0.04432841 | 0.9172625 | -2734.324 | -12.63921
2 | DM4 | 21142.07 | 0.02725113 | 0.9056299 | -2542.826 | -13.05313
2 | DM5 | 27807.68 | 0.2011865 | 0.9429692 | -3344.52 | -11.32804
2 | NG15 | 1371.809 | 0.001487394 | 0.1952032 | -164.9919 | -13.22606
2 | NG2 | -1606.585 | -0.001135592 | 0.3305293 | 193.2292 | -13.65392
2 | NG3 | -4584.979 | -0.002112721 | 0.8672893 | 551.4503 | -14.08177
2 | NG4 | -6074.175 | -0.00225988 | 0.9387813 | 730.5609 | -14.29569
2 | P23 | 11039.62 | 0.0260425 | 0.8131821 | -1327.771 | -12.44872
2 | P2 | -3347.97 | -0.001502944 | 0.6781318 | 402.6713 | -14.10789
2 | P3 | -5745.902 | -0.001956252 | 0.9092252 | 691.0784 | -14.38442
2 | P4 | 11039.62 | 0.0260425 | 0.8131821 | -1327.771 | -12.44872
2 | R2 | 5507.009 | 0.004378589 | 0.6774267 | -662.3459 | -13.53625
2 | R3 | 6096.248 | 0.003767055 | 0.7203243 | -733.2157 | -13.78834
3 | CR0 | -15238.95 | -0.0008971188 | 0.995886 | 1832.839 | -16.13938
3 | CR05 | -14762.39 | -0.001136727 | 0.9946958 | 1775.521 | -15.87089
3 | CR1 | -14189.26 | -0.001473389 | 0.9929539 | 1706.589 | -15.57188
3 | CR15 | -13517.35 | -0.001952409 | 0.9903882 | 1625.776 | -15.24187
3 | CR2 | -11890.08 | -0.01090912 | 0.980892 | 1430.059 | -13.39307
3 | CR25 | -11890.08 | -0.003636372 | 0.980892 | 1430.059 | -14.49168
3 | CR3 | -10950.43 | -0.005080203 | 0.9723003 | 1317.043 | -14.07499
3 | CR35 | -9941.199 | -0.007169156 | 0.9591719 | 1195.66 | -13.63386
3 | CR4 | -8874.314 | -0.01016555 | 0.9388126 | 1067.343 | -13.17112
3 | DM1 | -13681.89 | -0.0005986705 | 0.9907386 | 1645.566 | -16.43608
3 | DM2 | -13102.76 | -0.0004026201 | 0.9880113 | 1575.911 | -16.78954
3 | DM3 | -12368.54 | -0.0001247142 | 0.9836615 | 1487.605 | -17.90385
3 | DM4 | -12860.39 | -9.994033e-05 | 0.9866993 | 1546.761 | -18.16429
3 | DM5 | -10708.48 | -0.0002497843 | 0.9684624 | 1287.944 | -17.06515
3 | NG15 | -15058.18 | -0.001428653 | 0.9955313 | 1811.096 | -15.66215
3 | NG2 | -15492.64 | -0.001405006 | 0.9965187 | 1863.35 | -15.70728
3 | NG3 | -15927.1 | -0.001380663 | 0.9973399 | 1915.604 | -15.75242
3 | NG4 | -16144.33 | -0.001368265 | 0.997695 | 1941.731 | -15.77498
3 | P23 | -14460.42 | -0.0007339209 | 0.9937029 | 1739.202 | -16.28773
3 | P2 | -16017.49 | -0.001093744 | 0.9974627 | 1926.475 | -15.99103
3 | P3 | -16277 | -0.001167807 | 0.9978776 | 1957.687 | -15.94158
3 | P4 | -14460.42 | -0.0007339209 | 0.9937029 | 1739.202 | -16.28773
3 | R2 | -14762.39 | -0.0005683634 | 0.9946958 | 1775.521 | -16.56404
3 | R3 | -14582.28 | -0.0004120956 | 0.9941876 | 1753.858 | -16.87327