## Sheet1
Subgrupo | Modelo | Ea (J/mol) | A (1/min) | R2 | Pendiente | Ordenada
1 | CR0 | 12623.82 | 0.1403191 | 0.3900252 | -1518.308 | -10.89863
1 | CR05 | 12810.28 | 0.1541407 | 0.3956404 | -1540.735 | -10.81934
1 | CR1 | 12998.99 | 0.1694677 | 0.4012602 | -1563.431 | -10.73917
1 | CR15 | 13189.94 | 0.1864772 | 0.406882 | -1586.397 | -10.6581
1 | CR2 | 13578.56 | 0.6790915 | 0.4181222 | -1633.138 | -9.394696
1 | CR25 | 13578.56 | 0.2263638 | 0.4181222 | -1633.138 | -10.49331
1 | CR3 | 13776.23 | 0.2497169 | 0.4237356 | -1656.912 | -10.40958
1 | CR35 | 13976.14 | 0.2757111 | 0.4293414 | -1680.956 | -10.32496
1 | CR4 | 14178.28 | 0.3046665 | 0.4349372 | -1705.268 | -10.23945
1 | DM1 | 31651.63 | 7.321334 | 0.5072137 | -3806.844 | -7.863201
1 | DM2 | 31898.76 | 4.098201 | 0.5101324 | -3836.568 | -8.451223
1 | DM3 | 32149.85 | 1.021227 | 0.5130787 | -3866.767 | -9.848607
1 | DM4 | 31982.45 | 0.9461573 | 0.511118 | -3846.634 | -9.919738
1 | DM5 | 32656.05 | 1.286095 | 0.5189339 | -3927.65 | -9.633624
1 | NG15 | 6531.333 | 0.02935437 | 0.2710035 | -785.5447 | -11.80413
1 | NG2 | 3297.505 | 0.00870168 | 0.1412861 | -396.6017 | -12.33661
1 | NG3 | 63.67751 | 9.866213e-05 | 0.0001317294 | -7.658702 | -12.86909
1 | NG4 | -1553.236 | -0.001844061 | 0.1174438 | 186.8128 | -13.13533
1 | P23 | 22137.72 | 1.122517 | 0.4703373 | -2662.576 | -9.380914
1 | P2 | 3109.923 | 0.007577772 | 0.1289396 | -374.0406 | -12.41634
1 | P3 | -61.3771 | -9.017516e-05 | 0.0001237693 | 7.382024 | -12.92224
1 | P4 | 22137.72 | 1.122517 | 0.4703373 | -2662.576 | -9.380914
1 | R2 | 12810.28 | 0.07707034 | 0.3956404 | -1540.735 | -11.51249
1 | R3 | 12872.94 | 0.0530247 | 0.3975133 | -1548.27 | -11.89133
2 | CR0 | 114448.8 | 14248582257.4 | 0.9123186 | -13765.12 | 12.24059
2 | CR05 | 125728 | 223352085240.1 | 0.9025837 | -15121.71 | 14.89869
2 | CR1 | 137849.1 | 4249412456693.4 | 0.8926911 | -16579.57 | 17.75244
2 | CR15 | 150817.6 | 98230059251483.5 | 0.8827862 | -18139.32 | 20.80306
2 | CR2 | 179264.8 | 2.8021e+17 | 0.8634905 | -21560.77 | 28.58626
2 | CR25 | 179264.8 | 93404577894320304 | 0.8634905 | -21560.77 | 27.48765
2 | CR3 | 194703.3 | 3.8054e+18 | 0.8543387 | -23417.6 | 31.11227
2 | CR35 | 210910.5 | 1.8488e+20 | 0.8456425 | -25366.9 | 34.91563
2 | CR4 | 227847.8 | 1.0616e+22 | 0.837466 | -27404 | 38.88872
2 | DM1 | 237629.1 | 1.248e+22 | 0.9180125 | -28580.42 | 39.0085
2 | DM2 | 252141.7 | 2.0277e+23 | 0.9118532 | -30325.91 | 41.73717
2 | DM3 | 268080.2 | 2.0436e+24 | 0.9050318 | -32242.88 | 43.98627
2 | DM4 | 257444.2 | 1.6037e+23 | 0.9095296 | -30963.66 | 41.48176
2 | DM5 | 301533 | 6.0318e+27 | 0.8917818 | -36266.36 | 51.85876
2 | NG15 | 88988.91 | 58248910.5 | 0.8864798 | -10702.99 | 6.99252
2 | NG2 | 64558.79 | 194724.6 | 0.8797311 | -7764.697 | 1.612561
2 | NG3 | 40128.68 | 557.7426 | 0.8643709 | -4826.407 | -3.767398
2 | NG4 | 27913.62 | 26.33613 | 0.8460204 | -3357.262 | -6.457377
2 | P23 | 176038.9 | 14234639814568050 | 0.9161768 | -21172.77 | 25.62455
2 | P2 | 52858.6 | 10132.09 | 0.8990379 | -6357.476 | -1.143362
2 | P3 | 32328.55 | 71.55563 | 0.8825906 | -3888.26 | -5.60468
2 | P4 | 176038.9 | 14234639814568050 | 0.9161768 | -21172.77 | 25.62455
2 | R2 | 125728 | 111676042620.0 | 0.9025837 | -15121.71 | 14.20554
2 | R3 | 129674.3 | 194501980041.7 | 0.8992965 | -15596.35 | 14.72948
3 | CR0 | -2361.061 | -0.001791365 | 0.8285321 | 283.9725 | -13.58309
3 | CR05 | 2513.462 | 0.006766331 | 0.8770086 | -302.3022 | -12.31666
3 | CR1 | 9580.69 | 0.1485049 | 0.9663847 | -1152.301 | -10.56609
3 | CR15 | 19036.65 | 2.872629 | 0.9597362 | -2289.6 | -8.290343
3 | CR2 | 44055.98 | 7317.18 | 0.9475607 | -5298.756 | -1.286685
3 | CR25 | 44055.98 | 2439.06 | 0.9475607 | -5298.756 | -2.385297
3 | CR3 | 58626.96 | 99230.08 | 0.9450779 | -7051.256 | 1.034798
3 | CR35 | 73971.4 | 4599292.5 | 0.9440688 | -8896.781 | 4.63853
3 | CR4 | 89791.81 | 230994886.8 | 0.9438819 | -10799.55 | 8.361208
3 | DM1 | 5654.268 | 0.015686 | 0.905934 | -680.0573 | -12.2866
3 | DM2 | 11045.99 | 0.06474807 | 0.9755636 | -1328.538 | -11.53852
3 | DM3 | 19592.75 | 0.2177466 | 0.9875768 | -2356.484 | -10.89879
3 | DM4 | 13794.26 | 0.03593686 | 0.9840455 | -1659.081 | -12.34945
3 | DM5 | 41623.67 | 99.23701 | 0.9762293 | -5006.214 | -5.530362
3 | NG15 | 2928.33 | 0.0107776 | 0.8740498 | -352.1998 | -12.00392
3 | NG2 | -397.8501 | -0.0007135106 | 0.2055764 | 47.85073 | -12.72284
3 | NG3 | -3724.03 | -0.003254417 | 0.9841001 | 447.9013 | -13.44175
3 | NG4 | -5387.12 | -0.003286292 | 0.9959191 | 647.9265 | -13.80121
3 | P23 | 1646.604 | 0.002388886 | 0.5646584 | -198.0424 | -12.93485
3 | P2 | -6368.726 | -0.00252697 | 0.9875924 | 765.9874 | -14.23134
3 | P3 | -7704.614 | -0.002462948 | 0.9939737 | 926.659 | -14.44742
3 | P4 | 1646.604 | 0.002388886 | 0.5646584 | -198.0424 | -12.93485
3 | R2 | 2513.462 | 0.003383165 | 0.8770086 | -302.3022 | -13.00981
3 | R3 | 4608.181 | 0.00699788 | 0.9499914 | -554.2409 | -12.88919
4 | CR0 | -15163.09 | -0.001374351 | 0.9963777 | 1823.714 | -15.70784
4 | CR05 | -15000.13 | -0.002247522 | 0.9967814 | 1804.114 | -15.20519
4 | CR1 | -14671.71 | -0.004337847 | 0.997375 | 1764.614 | -14.5255
4 | CR15 | -14143.27 | -0.01004935 | 0.9975706 | 1701.057 | -13.64869
4 | CR2 | -12658.82 | -0.2535353 | 0.99097 | 1522.517 | -10.30981
4 | CR25 | -12658.82 | -0.08451175 | 0.99097 | 1522.517 | -11.40842
4 | CR3 | -11825.24 | -0.2827795 | 0.9804985 | 1422.261 | -10.13253
4 | CR35 | -10975.79 | -0.9971345 | 0.9624517 | 1320.094 | -8.797766
4 | CR4 | -10121.13 | -3.634655 | 0.934219 | 1217.302 | -7.423316
4 | DM1 | -15063 | -0.001306251 | 0.9966227 | 1811.677 | -15.75204
4 | DM2 | -14914.2 | -0.001158739 | 0.9969477 | 1793.779 | -15.86194
4 | DM3 | -14560.93 | -0.0005778678 | 0.9974696 | 1751.29 | -16.53371
4 | DM4 | -14807.83 | -0.0003344839 | 0.9971452 | 1780.986 | -17.09728
4 | DM5 | -13418.44 | -0.00424275 | 0.9958594 | 1613.88 | -14.45838
4 | NG15 | -14868.86 | -0.003008212 | 0.9970668 | 1788.327 | -14.90488
4 | NG2 | -14967.44 | -0.002504937 | 0.9968678 | 1800.183 | -15.09457
4 | NG3 | -15066.02 | -0.00208577 | 0.9966406 | 1812.039 | -15.28426
4 | NG4 | -15115.3 | -0.001903243 | 0.9965167 | 1817.967 | -15.37911
4 | P23 | -15113.04 | -0.001339876 | 0.9965036 | 1817.695 | -15.72994
4 | P2 | -15213.13 | -0.001409698 | 0.9962451 | 1829.732 | -15.68574
4 | P3 | -15229.81 | -0.001421678 | 0.9961994 | 1831.739 | -15.67838
4 | P4 | -15113.04 | -0.001339876 | 0.9965036 | 1817.695 | -15.72994
4 | R2 | -15000.13 | -0.001123761 | 0.9967814 | 1804.114 | -15.89834
4 | R3 | -14912.05 | -0.0009143441 | 0.9969715 | 1793.521 | -16.09868