## Sheet1
Subgrupo | Modelo | Ea (J/mol) | A (1/min) | R2 | Pendiente | Ordenada
1 | CR0 | 7586.416 | 0.02029582 | 0.2374945 | -912.443 | -12.3229
1 | CR05 | 7763.902 | 0.02243638 | 0.2443162 | -933.7898 | -12.24576
1 | CR1 | 7943.704 | 0.02481978 | 0.2511758 | -955.4152 | -12.1677
1 | CR15 | 8125.825 | 0.02747539 | 0.2580685 | -977.3195 | -12.08872
1 | CR2 | 8497.018 | 0.1012197 | 0.2719338 | -1021.964 | -10.82938
1 | CR25 | 8497.018 | 0.03373989 | 0.2719338 | -1021.964 | -11.92799
1 | CR3 | 8686.085 | 0.03742828 | 0.2788968 | -1044.704 | -11.84626
1 | CR35 | 8877.462 | 0.04154907 | 0.2858737 | -1067.721 | -11.7636
1 | CR4 | 9071.145 | 0.04615605 | 0.2928595 | -1091.016 | -11.68003
1 | DM1 | 21732.26 | 0.3047556 | 0.3955779 | -2613.809 | -10.66625
1 | DM2 | 21967.38 | 0.1706091 | 0.3992976 | -2642.088 | -11.25714
1 | DM3 | 22206.58 | 0.04252106 | 0.4030536 | -2670.858 | -12.65735
1 | DM4 | 22047.11 | 0.03939119 | 0.4005543 | -2651.677 | -12.7266
1 | DM5 | 22689.14 | 0.05356469 | 0.4105142 | -2728.897 | -12.44796
1 | NG15 | 3109.329 | 0.005310649 | 0.1014542 | -373.9691 | -12.77165
1 | NG2 | 692.1407 | 0.0008740341 | 0.009619371 | -83.24602 | -13.07363
1 | NG3 | -1725.047 | -0.001610601 | 0.1146315 | 207.4771 | -13.37561
1 | NG4 | -2933.641 | -0.002355161 | 0.3884127 | 352.8386 | -13.52659
1 | P23 | 14659.34 | 0.08978892 | 0.3443451 | -1763.126 | -11.49458
1 | P2 | 513.4967 | 0.0006000249 | 0.005411919 | -61.75992 | -13.15123
1 | P3 | -1844.143 | -0.001634984 | 0.1308635 | 221.8011 | -13.42734
1 | P4 | 14659.34 | 0.08978892 | 0.3443451 | -1763.126 | -11.49458
1 | R2 | 7763.902 | 0.01121819 | 0.2443162 | -933.7898 | -12.93891
1 | R3 | 7823.578 | 0.007734161 | 0.2465988 | -940.9673 | -13.31845
2 | CR0 | 85591.57 | 9091394.3 | 0.8374619 | -10294.38 | 5.174048
2 | CR05 | 94609.85 | 82005912.6 | 0.82286 | -11379.04 | 7.273336
2 | CR1 | 104376.8 | 876127580.3 | 0.808307 | -12553.74 | 9.54381
2 | CR15 | 114898.8 | 11099271690.5 | 0.7940283 | -13819.25 | 11.98689
2 | CR2 | 138170.5 | 8826440777164.5 | 0.7670891 | -16618.22 | 18.48108
2 | CR25 | 138170.5 | 2942146925721.5 | 0.7670891 | -16618.22 | 17.38247
2 | CR3 | 150873.5 | 60881501772735 | 0.7547376 | -18146.05 | 20.3243
2 | CR35 | 164241.4 | 1462301982937190 | 0.7432662 | -19753.84 | 23.41825
2 | CR4 | 178231.2 | 40368857136120112 | 0.7327225 | -21436.45 | 26.65455
2 | DM1 | 180083.7 | 7154694782742934 | 0.8505483 | -21659.25 | 24.91392
2 | DM2 | 191644.5 | 56253477090618976 | 0.8410823 | -23049.71 | 26.9138
2 | DM3 | 204464.1 | 2.6281e+17 | 0.8306515 | -24591.56 | 28.39062
2 | DM4 | 195907.2 | 34433862066113328 | 0.8375059 | -23562.4 | 26.40097
2 | DM5 | 231516 | 1.596e+20 | 0.8108569 | -27845.18 | 34.67536
2 | NG15 | 66617.71 | 180853.1 | 0.7946716 | -8012.329 | 1.507266
2 | NG2 | 47738.14 | 2330.71 | 0.7796486 | -5741.622 | -2.511007
2 | NG3 | 28858.58 | 25.33869 | 0.7447374 | -3470.915 | -6.529279
2 | NG4 | 19418.8 | 2.286519 | 0.701952 | -2335.562 | -8.538415
2 | P23 | 132837.6 | 272884731153.6 | 0.8463593 | -15976.82 | 15.04398
2 | P2 | 38345.51 | 210.5986 | 0.805922 | -4611.939 | -4.695888
2 | P3 | 22596.82 | 4.623477 | 0.765105 | -2717.793 | -7.985866
2 | P4 | 132837.6 | 272884731153.6 | 0.8463593 | -15976.82 | 15.04398
2 | R2 | 94609.85 | 41002956.3 | 0.82286 | -11379.04 | 6.580189
2 | R3 | 97781.76 | 59076392.4 | 0.8179922 | -11760.53 | 6.9124
3 | CR0 | -8946.145 | -0.001674701 | 0.9820073 | 1075.982 | -14.98255
3 | CR05 | -7835.407 | -0.002329415 | 0.9705363 | 942.3899 | -14.52
3 | CR1 | -6405.081 | -0.003307006 | 0.945029 | 770.36 | -13.96801
3 | CR15 | -4642.24 | -0.004565606 | 0.8755245 | 558.3373 | -13.32361
3 | CR2 | -193.0716 | -0.00268101 | 0.007354368 | 23.22135 | -10.67607
3 | CR25 | -193.0716 | -0.0008936698 | 0.007354368 | 23.22135 | -11.77468
3 | CR3 | 2409.088 | 0.02701404 | 0.4755195 | -289.7489 | -10.88985
3 | CR35 | 5194.17 | 0.1493993 | 0.7696185 | -624.7198 | -9.947874
3 | CR4 | 8113.868 | 0.6263087 | 0.8672082 | -975.8814 | -8.960691
3 | DM1 | -6366.39 | -0.001340212 | 0.9305154 | 765.7065 | -14.86516
3 | DM2 | -5062.963 | -0.0009384556 | 0.8730785 | 608.939 | -14.99243
3 | DM3 | -3264.706 | -0.0002726482 | 0.6949286 | 392.6568 | -15.7897
3 | DM4 | -4473.857 | -0.0002326437 | 0.8323999 | 538.0854 | -16.26346
3 | DM5 | 992.85 | 0.0004087171 | 0.1207985 | -119.4133 | -14.19452
3 | NG15 | -8112.02 | -0.002871949 | 0.9765496 | 975.6592 | -14.34532
3 | NG2 | -8965.49 | -0.002628393 | 0.9848131 | 1078.309 | -14.53397
3 | NG3 | -9818.96 | -0.002383694 | 0.9903391 | 1180.958 | -14.72262
3 | NG4 | -10245.69 | -0.002263397 | 0.9923749 | 1232.283 | -14.81695
3 | P23 | -7656.267 | -0.001519875 | 0.9642016 | 920.8442 | -14.92386
3 | P2 | -10236.02 | -0.001806937 | 0.9915143 | 1231.12 | -15.04124
3 | P3 | -10665.98 | -0.001846359 | 0.9935548 | 1282.832 | -15.0608
3 | P4 | -7656.267 | -0.001519875 | 0.9642016 | 920.8442 | -14.92386
3 | R2 | -7835.407 | -0.001164708 | 0.9705363 | 942.3899 | -15.21314
3 | R3 | -7395.302 | -0.0008719596 | 0.964334 | 889.4571 | -15.44482
4 | CR0 | -16046.05 | -0.001082645 | 0.9988393 | 1929.911 | -16.00302
4 | CR05 | -15622.67 | -0.001508337 | 0.9989915 | 1878.989 | -15.64467
4 | CR1 | -15042.78 | -0.002217056 | 0.9991729 | 1809.244 | -15.22168
4 | CR15 | -14297.45 | -0.003439686 | 0.9993357 | 1719.6 | -14.73166
4 | CR2 | -12360.87 | -0.02867609 | 0.9991002 | 1486.682 | -12.46543
4 | CR25 | -12360.87 | -0.009558697 | 0.9991002 | 1486.682 | -13.56404
4 | CR3 | -11223.88 | -0.01683512 | 0.9981709 | 1349.932 | -12.90154
4 | CR35 | -10014.71 | -0.03033686 | 0.995982 | 1204.502 | -12.19865
4 | CR4 | -8758.119 | -0.05532264 | 0.9913897 | 1053.368 | -11.46376
4 | DM1 | -15296.46 | -0.0008791363 | 0.9990676 | 1839.755 | -16.1634
4 | DM2 | -14815.55 | -0.0006618519 | 0.9991965 | 1781.914 | -16.41535
4 | DM3 | -14099.47 | -0.0002408367 | 0.999327 | 1695.789 | -17.37673
4 | DM4 | -14582.84 | -0.000173147 | 0.9992488 | 1753.926 | -17.74042
4 | DM5 | -12332.51 | -0.0007116404 | 0.9990819 | 1483.271 | -16.15938
4 | NG15 | -15627.07 | -0.00187255 | 0.9990038 | 1879.518 | -15.42866
4 | NG2 | -15919.21 | -0.00172001 | 0.9989051 | 1914.656 | -15.53216
4 | NG3 | -16211.36 | -0.001579365 | 0.9987987 | 1949.793 | -15.63565
4 | NG4 | -16357.43 | -0.00151323 | 0.9987429 | 1967.362 | -15.6874
4 | P23 | -15671.26 | -0.0009758777 | 0.9989601 | 1884.833 | -16.08321
4 | P2 | -16420.85 | -0.001200438 | 0.9987075 | 1974.989 | -15.92282
4 | P3 | -16545.78 | -0.001242339 | 0.9986614 | 1990.015 | -15.89609
4 | P4 | -15671.26 | -0.0009758777 | 0.9989601 | 1884.833 | -16.08321
4 | R2 | -15622.67 | -0.0007541687 | 0.9989915 | 1878.989 | -16.33782
4 | R3 | -15447.56 | -0.0005682049 | 0.9990502 | 1857.928 | -16.60968